## Sheet1
System | A | B1 | B2 | X | Band_gap
Cs4Mg2Ca2Cl12 | Cs | Mg | Ca | Cl | 5.281178
Cs4Ca2Sr2Cl12 | Cs | Ca | Sr | Cl | 5.252909
Cs4Mg2Sr2Cl12 | Cs | Mg | Sr | Cl | 5.215115
Cs4Mg2Ba2Cl12 | Cs | Mg | Ba | Cl | 5.092159
Cs4Ca2Ba2Cl12 | Cs | Ca | Ba | Cl | 5.052152
Cs4Sr2Ba2Cl12 | Cs | Sr | Ba | Cl | 4.929913
Cs4Zn2Ba2Cl12 | Cs | Zn | Ba | Cl | 4.483165
Cs4Cd2Ba2Cl12 | Cs | Cd | Ba | Cl | 4.336226
Cs4Ca2Sr2Br12 | Cs | Ca | Sr | Br | 4.399875
Cs4Ca2Pb2Cl12 | Cs | Ca | Pb | Cl | 4.34204
Cs4Ca2Ba2Br12 | Cs | Ca | Ba | Br | 4.283596
Cs4Sr2Pb2Cl12 | Cs | Sr | Pb | Cl | 4.275856
Cs4Y2Ag2Cl12 | Cs | Y | Ag | Cl | 3.758064
Cs4Sr2Ba2Br12 | Cs | Sr | Ba | Br | 4.204065
Cs4Mg2Ba2Br12 | Cs | Mg | Ba | Br | 4.181654
Cs4Sr2Cd2Cl12 | Cs | Sr | Cd | Cl | 4.17397
Cs4Zn2Sr2Cl12 | Cs | Zn | Sr | Cl | 4.174126
Cs4Ba2Pb2Cl12 | Cs | Ba | Pb | Cl | 4.098637
Cs4Al2Tl2Cl12 | Cs | Al | Tl | Cl | 3.742092
Cs4Mg2Sr2Br12 | Cs | Mg | Sr | Br | 4.114328
Cs4Mg2Pb2Cl12 | Cs | Mg | Pb | Cl | 3.779056
Cs4Y2Tl2Cl12 | Cs | Y | Tl | Cl | 4.044478
Cs4Mg2Ca2Br12 | Cs | Mg | Ca | Br | 4.040039
Cs4Ca2Cd2Cl12 | Cs | Ca | Cd | Cl | 3.968233
Cs4Ca2Zn2Cl12 | Cs | Ca | Zn | Cl | 3.928986
Cs4Ca2Ge2Cl12 | Cs | Ca | Ge | Cl | 3.778029
Cs4Ca2Sr2I12 | Cs | Ca | Sr | I | 3.759088
Cs4Ca2Pb2Br12 | Cs | Ca | Pb | Br | 3.745985
Cs4Ge2Sr2Cl12 | Cs | Ge | Sr | Cl | 3.725273
Cs4Y2Ag2Br12 | Cs | Y | Ag | Br | 3.215399
Cs4Sr2Pb2Br12 | Cs | Sr | Pb | Br | 3.706549
Cs4Ca2Ba2I12 | Cs | Ca | Ba | I | 3.667143
Cs4Ge2Ba2Cl12 | Cs | Ge | Ba | Cl | 3.653177
Cs4Ba2Pb2Br12 | Cs | Ba | Pb | Br | 3.6435
Cs4Sr2Ba2I12 | Cs | Sr | Ba | I | 3.630489
Cs4Ca2Sn2Cl12 | Cs | Ca | Sn | Cl | 3.6012
Cs4Sr2Sn2Cl12 | Cs | Sr | Sn | Cl | 3.529737
Cs4Al2Ga2Cl12 | Cs | Al | Ga | Cl | 3.053311
Cs4Ga2Y2Cl12 | Cs | Ga | Y | Cl | 3.457156
Cs4Y2Tl2Br12 | Cs | Y | Tl | Br | 3.452942
Cs4Mg2Ge2Cl12 | Cs | Mg | Ge | Cl | 3.098143
Cs4Sn2Ba2Cl12 | Cs | Sn | Ba | Cl | 3.429203
Cs4Ba2Hg2Cl12 | Cs | Ba | Hg | Cl | 2.904776
Cs4Cd2Ba2Br12 | Cs | Cd | Ba | Br | 3.384686
Cs4Mg2Sn2Cl12 | Cs | Mg | Sn | Cl | 3.038506
Cs4Mg2Pb2Br12 | Cs | Mg | Pb | Br | 2.962519
Cs4Sc2Tl2Cl12 | Cs | Sc | Tl | Cl | 3.299663
Cs4Mg2Ba2I12 | Cs | Mg | Ba | I | 3.289571
Cs4Zn2Pb2Cl12 | Cs | Zn | Pb | Cl | 2.477975
Cs4Sc2Ag2Cl12 | Cs | Sc | Ag | Cl | 3.239524
Cs4Al2In2Cl12 | Cs | Al | In | Cl | 2.829299
Cs4Zn2Ba2Br12 | Cs | Zn | Ba | Br | 3.24492
Cs4Cd2Pb2Cl12 | Cs | Cd | Pb | Cl | 2.45863
Cs4Ca2Ge2Br12 | Cs | Ca | Ge | Br | 3.222951
Cs4Ge2Sr2Br12 | Cs | Ge | Sr | Br | 3.195046
Cs4Ge2Ba2Br12 | Cs | Ge | Ba | Br | 3.172842
Cs4Ba2Pb2I12 | Cs | Ba | Pb | I | 3.170683
Cs4Si2Ca2Cl12 | Cs | Si | Ca | Cl | 3.149959
Cs4Sr2Pb2I12 | Cs | Sr | Pb | I | 3.146007
Cs4Ca2Pb2I12 | Cs | Ca | Pb | I | 2.952687
Cs4Si2Sr2Cl12 | Cs | Si | Sr | Cl | 3.087148
Cs4Ca2Sn2Br12 | Cs | Ca | Sn | Br | 3.086331
Cs4Y2In2Cl12 | Cs | Y | In | Cl | 3.074652
Cs4Sr2Cd2Br12 | Cs | Sr | Cd | Br | 3.062432
Cs4Sr2Hg2Cl12 | Cs | Sr | Hg | Cl | 2.75994
Cs4Al2Tl2Br12 | Cs | Al | Tl | Br | 2.665001
Cs4Sr2Sn2Br12 | Cs | Sr | Sn | Br | 3.039934
Cs4Si2Ba2Cl12 | Cs | Si | Ba | Cl | 2.994444
Cs4Ga2Tl2Cl12 | Cs | Ga | Tl | Cl | 2.360962
Cs4Sn2Ba2Br12 | Cs | Sn | Ba | Br | 2.977233
Cs4In2Tl2Cl12 | Cs | In | Tl | Cl | 2.330854
Cs4Ga2Y2Br12 | Cs | Ga | Y | Br | 2.944685
Cs4Y2Tl2I12 | Cs | Y | Tl | I | 2.933384
Cs4Mg2Sr2I12 | Cs | Mg | Sr | I | 2.920109
Cs4Zn2Sr2Br12 | Cs | Zn | Sr | Br | 2.854413
Cs4Sc2Ag2Br12 | Cs | Sc | Ag | Br | 2.72144
Cs4Mg2Si2Cl12 | Cs | Mg | Si | Cl | 2.459846
Cs4Ca2Cd2Br12 | Cs | Ca | Cd | Br | 2.801395
Cs4Ca2Hg2Cl12 | Cs | Ca | Hg | Cl | 2.630448
Cs4Ge2Ba2I12 | Cs | Ge | Ba | I | 2.755305
Cs4Sc2Tl2Br12 | Cs | Sc | Tl | Br | 2.755112
Cs4Mg2Cd2Cl12 | Cs | Mg | Cd | Cl | 2.757184
Cs4Sc2Ga2Cl12 | Cs | Sc | Ga | Cl | 2.752467
Cs4Mg2Ge2Br12 | Cs | Mg | Ge | Br | 2.33961
Cs4Mg2Sn2Br12 | Cs | Mg | Sn | Br | 2.304881
Cs4Ge2Sr2I12 | Cs | Ge | Sr | I | 2.696568
Cs4Si2Ca2Br12 | Cs | Si | Ca | Br | 2.69508
Cs4Cu2Y2Cl12 | Cs | Cu | Y | Cl | 2.465706
Cs4Ca2Ge2I12 | Cs | Ca | Ge | I | 2.527974
Cs4Ag2Bi2Cl12 | Cs | Ag | Bi | Cl | 1.802331
Cs4Si2Sr2Br12 | Cs | Si | Sr | Br | 2.658357
Cs4Mg2Ca2I12 | Cs | Mg | Ca | I | 2.65333
Cs4Si2Ba2Br12 | Cs | Si | Ba | Br | 2.641094
Cs4Y2Ag2I12 | Cs | Y | Ag | I | 2.512309
Cs4Y2In2Br12 | Cs | Y | In | Br | 2.621253
Cs4Sn2Ba2I12 | Cs | Sn | Ba | I | 2.612835
Cs4Al2Ga2Br12 | Cs | Al | Ga | Br | 2.052736
Cs4Zn2Ge2Cl12 | Cs | Zn | Ge | Cl | 1.807094
Cs4Ca2Sn2I12 | Cs | Ca | Sn | I | 2.597531
Cs4Sr2Sn2I12 | Cs | Sr | Sn | I | 2.591978
Cs4Ca2Zn2Br12 | Cs | Ca | Zn | Br | 2.587727
Cs4Y2Au2Cl12 | Cs | Y | Au | Cl | 2.114347
Cs4Mg2Zn2Cl12 | Cs | Mg | Zn | Cl | 2.570597
Cs4Ge2Cd2Cl12 | Cs | Ge | Cd | Cl | 1.779188
Cs4Zn2Sn2Cl12 | Cs | Zn | Sn | Cl | 1.772863
Cs4Cd2Pb2Br12 | Cs | Cd | Pb | Br | 1.772262
Cs4Si2Hg2Cl12 | Cs | Si | Hg | Cl | 2.072544
Cs4Ga2Y2I12 | Cs | Ga | Y | I | 2.524343
Cs4Ba2Hg2Br12 | Cs | Ba | Hg | Br | 2.230648
Cs4Cd2Sn2Cl12 | Cs | Cd | Sn | Cl | 1.730037
Cs4Al2Y2Cl12 | Cs | Al | Y | Cl | 2.429331
Cs4Sc2In2Cl12 | Cs | Sc | In | Cl | 2.422699
Cs4Zn2Pb2Br12 | Cs | Zn | Pb | Br | 1.702139
Cs4Cu2Y2Br12 | Cs | Cu | Y | Br | 2.144473
Cs4Al2In2Br12 | Cs | Al | In | Br | 1.81291
Cs4Sc2Au2Cl12 | Cs | Sc | Au | Cl | 1.870166
Cs4Si2Ba2I12 | Cs | Si | Ba | I | 2.318357
Cs4Cd2Ba2I12 | Cs | Cd | Ba | I | 2.314439
Cs4Sc2Tl2I12 | Cs | Sc | Tl | I | 2.303389
Cs4Sc2Ga2Br12 | Cs | Sc | Ga | Br | 2.290725
Cs4Hf2Hg2Cl12 | Cs | Hf | Hg | Cl | 2.27786
Cs4Ag2Sb2Cl12 | Cs | Ag | Sb | Cl | 1.334388
Cs4As2Ag2Cl12 | Cs | As | Ag | Cl | 1.254947
Cs4Si2Sr2I12 | Cs | Si | Sr | I | 2.261611
Cs4Si2Ca2I12 | Cs | Si | Ca | I | 2.261225
Cs4Mg2Pb2I12 | Cs | Mg | Pb | I | 1.964527
Cs4Y2Au2Br12 | Cs | Y | Au | Br | 1.70308
Cs4Y2In2I12 | Cs | Y | In | I | 2.2527
Cs4Ag2Bi2Br12 | Cs | Ag | Bi | Br | 1.291934
Cs4Al2Ag2Cl12 | Cs | Al | Ag | Cl | 2.236636
Cs4Mg2Si2Br12 | Cs | Mg | Si | Br | 1.79446
Cs4In2Tl2Br12 | Cs | In | Tl | Br | 1.481819
Cs4Hg2Pb2Cl12 | Cs | Hg | Pb | Cl | 1.226733
Cs4Ga2In2Cl12 | Cs | Ga | In | Cl | 1.510572
Cs4Cu2Y2I12 | Cs | Cu | Y | I | 1.756031
Cs4Sr2Hg2Br12 | Cs | Sr | Hg | Br | 1.997393
Cs4Sc2Au2Br12 | Cs | Sc | Au | Br | 1.559538
Cs4Sc2Ag2I12 | Cs | Sc | Ag | I | 2.040435
Cs4Ga2Tl2Br12 | Cs | Ga | Tl | Br | 1.376078
Cs4Al2Y2Br12 | Cs | Al | Y | Br | 2.049861
Cs4Mg2Sn2I12 | Cs | Mg | Sn | I | 1.561944
Cs4Zn2Ba2I12 | Cs | Zn | Ba | I | 2.005607
Cs4Sc2In2Br12 | Cs | Sc | In | Br | 1.992305
Cs4Ge2Cd2Br12 | Cs | Ge | Cd | Br | 1.190069
Cs4P2Ag2Cl12 | Cs | P | Ag | Cl | 0.909918
Cs4Sc2Ga2I12 | Cs | Sc | Ga | I | 1.937104
Cs4Zn2Ge2Br12 | Cs | Zn | Ge | Br | 1.134364
Cs4Sr2Cd2I12 | Cs | Sr | Cd | I | 1.918492
Cs4Cd2Sn2Br12 | Cs | Cd | Sn | Br | 1.129725
Cs4Tl2Bi2Cl12 | Cs | Tl | Bi | Cl | 1.947616
Cs4Mg2Ge2I12 | Cs | Mg | Ge | I | 1.496698
Cs4Si2Zn2Cl12 | Cs | Si | Zn | Cl | 1.134951
Cs4Ag2Sb2Br12 | Cs | Ag | Sb | Br | 0.827518
Cs4Zn2Sn2Br12 | Cs | Zn | Sn | Br | 1.081615
Cs4Sc2Cu2Cl12 | Cs | Sc | Cu | Cl | 1.833585
Cs4As2Ag2Br12 | Cs | As | Ag | Br | 0.762618
Cs4Sc2Cu2Br12 | Cs | Sc | Cu | Br | 1.687355
Cs4Ca2Hg2Br12 | Cs | Ca | Hg | Br | 1.810715
Cs4Hf2Hg2Br12 | Cs | Hf | Hg | Br | 1.791244
Cs4Au2Bi2Cl12 | Cs | Au | Bi | Cl | 0.616081
Cs4Al2Tl2I12 | Cs | Al | Tl | I | 1.525695
Cs4Si2Cd2Cl12 | Cs | Si | Cd | Cl | 1.071486
Cs4Al2Y2I12 | Cs | Al | Y | I | 1.712325
Cs4Y2Au2I12 | Cs | Y | Au | I | 1.176587
Cs4Sc2Cu2I12 | Cs | Sc | Cu | I | 1.464804
Cs4Cu2Bi2Cl12 | Cs | Cu | Bi | Cl | 0.923001
Cs4Sc2In2I12 | Cs | Sc | In | I | 1.66167
Cs4Zn2Cd2Cl12 | Cs | Zn | Cd | Cl | 1.661122
Cs4Zr2Hg2Cl12 | Cs | Zr | Hg | Cl | 1.633874
Cs4Mg2Si2I12 | Cs | Mg | Si | I | 1.163708
Cs4Ir2Tl2Cl12 | Cs | Ir | Tl | Cl | 1.554218
Cs4Ca2Cd2I12 | Cs | Ca | Cd | I | 1.650828
Cs4Si2Ge2Cl12 | Cs | Si | Ge | Cl | 1.673746
Cs4Hg2Pb2Br12 | Cs | Hg | Pb | Br | 0.697697
Cs4Cd2Pb2I12 | Cs | Cd | Pb | I | 1.103749
Cs4Mg2Hg2Cl12 | Cs | Mg | Hg | Cl | 1.631823
Cs4Al2Sc2Cl12 | Cs | Al | Sc | Cl | 1.617537
Cs4Al2Ga2I12 | Cs | Al | Ga | I | 0.975051
Cs4Zn2Sr2I12 | Cs | Zn | Sr | I | 1.590148
Cs4P2Ag2Br12 | Cs | P | Ag | Br | 0.472631
Cs4In2Ir2Cl12 | Cs | In | Ir | Cl | 1.454133
Cs4Ag2Bi2I12 | Cs | Ag | Bi | I | 0.80201
Cs4Zn2Pt2Cl12 | Cs | Zn | Pt | Cl | 1.474434
Cs4Mg2Cd2Br12 | Cs | Mg | Cd | Br | 1.517319
Cs4Ba2Os2Cl12 | Cs | Ba | Os | Cl | 1.505521
Cs4Cu2Sb2Cl12 | Cs | Cu | Sb | Cl | 0.656349
Cs4Ga2Ir2Cl12 | Cs | Ga | Ir | Cl | 1.360193
Cs4Cu2As2Cl12 | Cs | Cu | As | Cl | 0.54283
Cs4Al2In2I12 | Cs | Al | In | I | 0.785302
Cs4Cu2Bi2Br12 | Cs | Cu | Bi | Br | 0.625517
Cs4Rh2Tl2Cl12 | Cs | Rh | Tl | Cl | 1.387096
Cs4Ge2Pb2Cl12 | Cs | Ge | Pb | Cl | 1.49677
Cs4Ge2Hg2Cl12 | Cs | Ge | Hg | Cl | 0.560086
Cs4Ba2Hg2I12 | Cs | Ba | Hg | I | 1.405218
Cs4As2Tl2Cl12 | Cs | As | Tl | Cl | 1.466505
Cs4Ga2In2Br12 | Cs | Ga | In | Br | 0.726245
Cs4Sc2Au2I12 | Cs | Sc | Au | I | 1.059449
Cs4In2Tl2I12 | Cs | In | Tl | I | 0.728783
Cs4Al2Sc2Br12 | Cs | Al | Sc | Br | 1.41079
Cs4Zn2Hf2Cl12 | Cs | Zn | Hf | Cl | 1.361809
Cs4Ir2Tl2Br12 | Cs | Ir | Tl | Br | 1.277158
Cs4Sb2Tl2Cl12 | Cs | Sb | Tl | Cl | 1.41519
Cs4Tl2Bi2Br12 | Cs | Tl | Bi | Br | 1.412008
Cs4Ca2Pt2Cl12 | Cs | Ca | Pt | Cl | 1.288322
Cs4Hf2Hg2I12 | Cs | Hf | Hg | I | 1.320928
Cs4Cd2Sn2I12 | Cs | Cd | Sn | I | 0.56123
Cs4Si2Cd2Br12 | Cs | Si | Cd | Br | 0.604556
Cs4Sn2Pb2Cl12 | Cs | Sn | Pb | Cl | 1.399632
Cs4Zn2Pb2I12 | Cs | Zn | Pb | I | 0.94997
Cs4Mg2Pt2Cl12 | Cs | Mg | Pt | Cl | 1.317652
Cs4Ba2Pt2Cl12 | Cs | Ba | Pt | Cl | 1.256715
Cs4Si2Hg2Br12 | Cs | Si | Hg | Br | 0.78453
Cs4Si2Zn2Br12 | Cs | Si | Zn | Br | 0.566202
Cs4Zn2Pt2Br12 | Cs | Zn | Pt | Br | 1.262289
Cs4Ca2Zn2I12 | Cs | Ca | Zn | I | 1.309455
Cs4Sr2Os2Cl12 | Cs | Sr | Os | Cl | 1.298393
Cs4Sr2Pt2Cl12 | Cs | Sr | Pt | Cl | 1.21662
Cs4Ir2Tl2I12 | Cs | Ir | Tl | I | 1.147697
Cs4Ge2Cd2I12 | Cs | Ge | Cd | I | 0.632985
Cs4Ru2Ba2Cl12 | Cs | Ru | Ba | Cl | 1.2733
Cs4Rh2Tl2Br12 | Cs | Rh | Tl | Br | 1.152501
Cs4Zr2Hg2Br12 | Cs | Zr | Hg | Br | 1.211473
Cs4Cd2Pt2Cl12 | Cs | Cd | Pt | Cl | 1.160944
Cs4Mg2Zn2Br12 | Cs | Mg | Zn | Br | 1.225266
Cs4Ga2Ir2Br12 | Cs | Ga | Ir | Br | 1.077225
Cs4Ba2Os2Br12 | Cs | Ba | Os | Br | 1.216327
Cs4Al2Ag2Br12 | Cs | Al | Ag | Br | 1.210029
Cs4Al2Sc2I12 | Cs | Al | Sc | I | 1.150639
Cs4Cd2Hf2Cl12 | Cs | Cd | Hf | Cl | 1.159404
Cs4Tl2Bi2I12 | Cs | Tl | Bi | I | 1.19652
Cs4Rh2Tl2I12 | Cs | Rh | Tl | I | 1.053825
Cs4Ca2Os2Cl12 | Cs | Ca | Os | Cl | 1.153213
Cs4Ga2Bi2Cl12 | Cs | Ga | Bi | Cl | 1.171941
Cs4In2Ir2Br12 | Cs | In | Ir | Br | 1.097965
Cs4P2Tl2Cl12 | Cs | P | Tl | Cl | 1.127775
Cs4Ga2Ir2I12 | Cs | Ga | Ir | I | 0.948627
Cs4Sr2Ru2Cl12 | Cs | Sr | Ru | Cl | 1.085474
Cs4Ge2Pb2Br12 | Cs | Ge | Pb | Br | 1.103297
Cs4Zn2Hf2Br12 | Cs | Zn | Hf | Br | 1.017944
Cs4Sr2Hg2I12 | Cs | Sr | Hg | I | 1.05118
Cs4Ru2Ba2Br12 | Cs | Ru | Ba | Br | 1.041725
Cs4Ba2Os2I12 | Cs | Ba | Os | I | 1.022397
Cs4Ag2In2Cl12 | Cs | Ag | In | Cl | 1.010681
Cs4Zn2Ge2I12 | Cs | Zn | Ge | I | 0.491754
Cs4Ga2Rh2Cl12 | Cs | Ga | Rh | Cl | 0.985989
Cs4Ga2Ag2Cl12 | Cs | Ga | Ag | Cl | 0.989034
Cs4In2Ir2I12 | Cs | In | Ir | I | 0.948644
Cs4Ge2Pb2I12 | Cs | Ge | Pb | I | 0.992915
Cs4Ca2Ru2Cl12 | Cs | Ca | Ru | Cl | 0.952437
Cs4As2Tl2Br12 | Cs | As | Tl | Br | 0.974912
Cs4Sr2Os2Br12 | Cs | Sr | Os | Br | 0.94416
Cs4Sn2Pb2Br12 | Cs | Sn | Pb | Br | 0.972438
Cs4Zr2Hg2I12 | Cs | Zr | Hg | I | 0.858123
Cs4In2Bi2Cl12 | Cs | In | Bi | Cl | 0.953544
Cs4Co2Tl2Cl12 | Cs | Co | Tl | Cl | 0.860913
Cs4Si2Ge2Br12 | Cs | Si | Ge | Br | 0.920819
Cs4Sb2Tl2Br12 | Cs | Sb | Tl | Br | 0.905224
Cs4Ru2Ba2I12 | Cs | Ru | Ba | I | 0.870768
Cs4Ge2Sn2Cl12 | Cs | Ge | Sn | Cl | 0.897061
Cs4Cd2Hf2Br12 | Cs | Cd | Hf | Br | 0.819793
Cs4Pd2Hf2Cl12 | Cs | Pd | Hf | Cl | 0.837889
Cs4Sn2Pb2I12 | Cs | Sn | Pb | I | 0.847349
Cs4Sr2Ru2Br12 | Cs | Sr | Ru | Br | 0.800306
Cs4Si2Pb2Cl12 | Cs | Si | Pb | Cl | 0.837276
Cs4As2Tl2I12 | Cs | As | Tl | I | 0.818272
Cs4Ca2Os2Br12 | Cs | Ca | Os | Br | 0.786937
Cs4Be2Hf2Cl12 | Cs | Be | Hf | Cl | 0.756289
Cs4Fe2Ba2Cl12 | Cs | Fe | Ba | Cl | 0.76758
Cs4Y2Re2Cl12 | Cs | Y | Re | Cl | 0.766787
Cs4Pd2Hf2Br12 | Cs | Pd | Hf | Br | 0.762348
Cs4Co2Tl2Br12 | Cs | Co | Tl | Br | 0.706823
Cs4Ca2Hg2I12 | Cs | Ca | Hg | I | 0.761298
Cs4Ga2Rh2I12 | Cs | Ga | Rh | I | 0.734623
Cs4P2Tl2Br12 | Cs | P | Tl | Br | 0.777303
Cs4Zn2Zr2Cl12 | Cs | Zn | Zr | Cl | 0.696073
Cs4Sr2Os2I12 | Cs | Sr | Os | I | 0.738288
Cs4P2Sc2Cl12 | Cs | P | Sc | Cl | 0.523677
Cs4Co2Tl2I12 | Cs | Co | Tl | I | 0.65346
Cs4Sb2Tl2I12 | Cs | Sb | Tl | I | 0.739684
Cs4Ga2Rh2Br12 | Cs | Ga | Rh | Br | 0.669827
Cs4Y2Tc2Cl12 | Cs | Y | Tc | Cl | 0.677156
Cs4Ca2Ru2Br12 | Cs | Ca | Ru | Br | 0.667901
Cs4Pd2Hf2I12 | Cs | Pd | Hf | I | 0.66287
Cs4Ga2Sb2Cl12 | Cs | Ga | Sb | Cl | 0.686723
Cs4Ru2Pb2Cl12 | Cs | Ru | Pb | Cl | 0.543159
Cs4Os2Pb2Cl12 | Cs | Os | Pb | Cl | 0.514075
Cs4Al2Cu2Cl12 | Cs | Al | Cu | Cl | 0.641622
Cs4Rh2In2Cl12 | Cs | Rh | In | Cl | 0.624286
Cs4Sr2Ru2I12 | Cs | Sr | Ru | I | 0.630273
Cs4Fe2Sr2Cl12 | Cs | Fe | Sr | Cl | 0.622605
Cs4P2Tl2I12 | Cs | P | Tl | I | 0.633672
Cs4Co2Ga2Cl12 | Cs | Co | Ga | Cl | 0.593943
Cs4Ga2Bi2Br12 | Cs | Ga | Bi | Br | 0.635456
Cs4Zn2Hf2I12 | Cs | Zn | Hf | I | 0.512794
Cs4Fe2Ba2Br12 | Cs | Fe | Ba | Br | 0.58237
Cs4Ga2As2Cl12 | Cs | Ga | As | Cl | 0.610939
Cs4Co2Ga2I12 | Cs | Co | Ga | I | 0.500539
Cs4Si2Pb2Br12 | Cs | Si | Pb | Br | 0.605421
Cs4Ca2Os2I12 | Cs | Ca | Os | I | 0.563795
Cs4Zr2Cd2Cl12 | Cs | Zr | Cd | Cl | 0.50995
Cs4Co2Ga2Br12 | Cs | Co | Ga | Br | 0.521112
Cs4Y2Re2Br12 | Cs | Y | Re | Br | 0.5343
Cs4Ga2Bi2I12 | Cs | Ga | Bi | I | 0.5637
Cs4Si2Pb2I12 | Cs | Si | Pb | I | 0.551297
Cs4Zr2Pd2Cl12 | Cs | Zr | Pd | Cl | 0.492442
Cs4Y2Tc2Br12 | Cs | Y | Tc | Br | 0.491849
Cs4In2Sb2Cl12 | Cs | In | Sb | Cl | 0.520287
Cs4Ge2Sn2Br12 | Cs | Ge | Sn | Br | 0.518897
Cs4Ti2Hg2Cl12 | Cs | Ti | Hg | Cl | 0.440574
Cs4Zn2Zr2Br12 | Cs | Zn | Zr | Br | 0.414204
Cs4As2In2Cl12 | Cs | As | In | Cl | 0.498714
Cs4Zr2Pd2Br12 | Cs | Zr | Pd | Br | 0.449998
Cs4Ge2Sn2I12 | Cs | Ge | Sn | I | 0.474112
Cs4Cd2Hf2I12 | Cs | Cd | Hf | I | 0.369946
Cs4Rh2In2I12 | Cs | Rh | In | I | 0.38937
Cs4Be2Hf2Br12 | Cs | Be | Hf | Br | 0.386125
Cs4In2Bi2Br12 | Cs | In | Bi | Br | 0.432625
Cs4Zr2Pd2I12 | Cs | Zr | Pd | I | 0.383336
Cs4Rh2In2Br12 | Cs | Rh | In | Br | 0.348905
Cs4P2Ga2Cl12 | Cs | P | Ga | Cl | 0.390735
Cs4Si2Sn2Cl12 | Cs | Si | Sn | Cl | 0.32663
Cs4Pt2Hg2Cl12 | Cs | Pt | Hg | Cl | 0.249818