## perovskite
System | DirectGap_PBE | IndirectGap_PBE | perovskite | nontoxicity
Cs4Ca4Cl12 | 5.436426 | 5.438238 | Yes | Yes
Cs4Mg2Ca2Cl12 | 5.279805 | 5.281178 | Yes | Yes
Cs4Ca2Sr2Cl12 | 5.252709 | 5.252909 | Yes | Yes
Cs4Mg2Sr2Cl12 | 5.214343 | 5.215115 | Yes | Yes
Cs4Sr4Cl12 | 5.106642 | 5.10733 | Yes | Yes
Cs4Mg2Ba2Cl12 | 5.091275 | 5.092159 | Yes | Yes
Cs4Ca2Ba2Cl12 | 5.051392 | 5.052152 | Yes | Yes
Cs4Sr2Ba2Cl12 | 4.928643 | 4.929913 | Yes | Yes
Cs4Ba4Cl12 | 4.774123 | 4.774751 | Yes | Yes
Cs4Ca4Br12 | 4.518628 | 4.519912 | Yes | Yes
Cs4Zn2Ba2Cl12 | 4.482626 | 4.483165 | Yes | Yes
Cs4Cd2Ba2Cl12 | 4.443738 | 4.336226 | Yes | No
Cs4Ca2Sr2Br12 | 4.398365 | 4.399875 | Yes | Yes
Cs4Ca2Pb2Cl12 | 4.341676 | 4.34204 | Yes | No
Cs4Sr4Br12 | 4.312299 | 4.312969 | Yes | Yes
Cs4Ca2Ba2Br12 | 4.282447 | 4.283596 | Yes | Yes
Cs4Sr2Pb2Cl12 | 4.275643 | 4.275856 | Yes | No
Cs4Y2Ag2Cl12 | 4.21416 | 3.758064 | Yes | Yes
Cs4Sr2Ba2Br12 | 4.203018 | 4.204065 | Yes | Yes
Cs4Mg2Ba2Br12 | 4.179384 | 4.181654 | Yes | Yes
Cs4Sr2Cd2Cl12 | 4.173099 | 4.17397 | Yes | No
Cs4Zn2Sr2Cl12 | 4.172385 | 4.174126 | Yes | Yes
Cs4Ba2Pb2Cl12 | 4.16529 | 4.098637 | Yes | No
Cs4Ba4Br12 | 4.118385 | 4.12041 | Yes | Yes
Cs4Al2Tl2Cl12 | 4.115312 | 3.742092 | Yes | No
Cs4Mg2Sr2Br12 | 4.112027 | 4.114328 | Yes | Yes
Cs4Mg2Pb2Cl12 | 4.071286 | 3.779056 | Yes | No
Cs4Mg4Cl12 | 4.050951 | 4.052763 | Yes | Yes
Cs4Y2Tl2Cl12 | 4.044244 | 4.044478 | Yes | No
Cs4Mg2Ca2Br12 | 4.039916 | 4.040039 | Yes | Yes
Cs4Ca2Cd2Cl12 | 3.967472 | 3.968233 | Yes | No
Cs4Ca2Zn2Cl12 | 3.925541 | 3.928986 | Yes | Yes
Cs4Ca2Ge2Cl12 | 3.777667 | 3.778029 | Yes | Yes
Cs4Ca2Sr2I12 | 3.757968 | 3.759088 | Yes | Yes
Cs4Ca2Pb2Br12 | 3.745398 | 3.745985 | Yes | No
Cs4Ca4I12 | 3.740395 | 3.743464 | Yes | Yes
Cs4Ge2Sr2Cl12 | 3.725025 | 3.725273 | Yes | Yes
Cs4Y2Ag2Br12 | 3.712953 | 3.215399 | Yes | Yes
Cs4Sr2Pb2Br12 | 3.706299 | 3.706549 | Yes | No
Cs4Sr4I12 | 3.704611 | 3.706465 | Yes | Yes
Cs4Ca2Ba2I12 | 3.665916 | 3.667143 | Yes | Yes
Cs4Ge2Ba2Cl12 | 3.653091 | 3.653177 | Yes | Yes
Cs4Ba2Pb2Br12 | 3.643402 | 3.6435 | Yes | No
Cs4Sr2Ba2I12 | 3.629599 | 3.630489 | Yes | Yes
Cs4Ca2Sn2Cl12 | 3.60082 | 3.6012 | Yes | Yes
Cs4Ba4I12 | 3.572464 | 3.573007 | Yes | Yes
Cs4Sr2Sn2Cl12 | 3.529463 | 3.529737 | Yes | Yes
Cs4Al2Ga2Cl12 | 3.491771 | 3.053311 | Yes | Yes
Cs4Ga2Y2Cl12 | 3.456981 | 3.457156 | Yes | Yes
Cs4Y2Tl2Br12 | 3.452584 | 3.452942 | Yes | No
Cs4Mg2Ge2Cl12 | 3.429702 | 3.098143 | Yes | Yes
Cs4Sn2Ba2Cl12 | 3.429123 | 3.429203 | Yes | Yes
Cs4Ba2Hg2Cl12 | 3.409179 | 2.904776 | Yes | No
Cs4Cd2Ba2Br12 | 3.383498 | 3.384686 | Yes | No
Cs4Mg2Sn2Cl12 | 3.360294 | 3.038506 | Yes | Yes
Cs4Mg2Pb2Br12 | 3.30774 | 2.962519 | Yes | No
Cs4Sc2Tl2Cl12 | 3.299541 | 3.299663 | Yes | No
Cs4Mg2Ba2I12 | 3.288093 | 3.289571 | Yes | Yes
Cs4Zn2Pb2Cl12 | 3.256822 | 2.477975 | Yes | No
Cs4Sc2Ag2Cl12 | 3.253475 | 3.239524 | Yes | Yes
Cs4Al2In2Cl12 | 3.24966 | 2.829299 | Yes | Yes
Cs4Zn2Ba2Br12 | 3.243136 | 3.24492 | Yes | Yes
Cs4Cd2Pb2Cl12 | 3.240479 | 2.45863 | Yes | No
Cs4Ca2Ge2Br12 | 3.22254 | 3.222951 | Yes | Yes
Cs4Ge2Sr2Br12 | 3.194722 | 3.195046 | Yes | Yes
Cs4Ge2Ba2Br12 | 3.1728 | 3.172842 | Yes | Yes
Cs4Ba2Pb2I12 | 3.170321 | 3.170683 | Yes | No
Cs4Si2Ca2Cl12 | 3.149678 | 3.149959 | Yes | Yes
Cs4Sr2Pb2I12 | 3.145704 | 3.146007 | Yes | No
Cs4Ca2Pb2I12 | 3.127011 | 2.952687 | Yes | No
Cs4Si2Sr2Cl12 | 3.086918 | 3.087148 | Yes | Yes
Cs4Ca2Sn2Br12 | 3.08583 | 3.086331 | Yes | Yes
Cs4Y2In2Cl12 | 3.074395 | 3.074652 | Yes | Yes
Cs4Sr2Cd2Br12 | 3.060881 | 3.062432 | Yes | No
Cs4Sr2Hg2Cl12 | 3.049734 | 2.75994 | Yes | No
Cs4Al2Tl2Br12 | 3.043925 | 2.665001 | Yes | No
Cs4Sr2Sn2Br12 | 3.039828 | 3.039934 | Yes | Yes
Cs4Si2Ba2Cl12 | 2.99437 | 2.994444 | Yes | Yes
Cs4Ga2Tl2Cl12 | 2.977676 | 2.360962 | Yes | No
Cs4Sn2Ba2Br12 | 2.977115 | 2.977233 | Yes | Yes
Cs4In2Tl2Cl12 | 2.968449 | 2.330854 | Yes | No
Cs4Ga2Y2Br12 | 2.944474 | 2.944685 | Yes | Yes
Cs4Y2Tl2I12 | 2.932805 | 2.933384 | Yes | No
Cs4Mg2Sr2I12 | 2.918678 | 2.920109 | Yes | Yes
Cs4Zn2Sr2Br12 | 2.852186 | 2.854413 | Yes | Yes
Cs4Sc2Ag2Br12 | 2.826223 | 2.72144 | Yes | Yes
Cs4Mg2Si2Cl12 | 2.811087 | 2.459846 | Yes | Yes
Cs4Ca2Cd2Br12 | 2.799395 | 2.801395 | Yes | No
Cs4Ca2Hg2Cl12 | 2.781672 | 2.630448 | Yes | No
Cs4Ge2Ba2I12 | 2.755248 | 2.755305 | Yes | Yes
Cs4Sc2Tl2Br12 | 2.754978 | 2.755112 | Yes | No
Cs4Mg2Cd2Cl12 | 2.754876 | 2.757184 | Yes | No
Cs4Sc2Ga2Cl12 | 2.752293 | 2.752467 | Yes | Yes
Cs4Mg2Ge2Br12 | 2.735587 | 2.33961 | Yes | Yes
Cs4Mg2Sn2Br12 | 2.700027 | 2.304881 | Yes | Yes
Cs4Ge2Sr2I12 | 2.696354 | 2.696568 | Yes | Yes
Cs4Si2Ca2Br12 | 2.694766 | 2.69508 | Yes | Yes
Cs4Cu2Y2Cl12 | 2.689758 | 2.465706 | Yes | Yes
Cs4Ca2Ge2I12 | 2.679248 | 2.527974 | Yes | Yes
Cs4Ag2Bi2Cl12 | 2.66357 | 1.802331 | Yes | Yes
Cs4Si2Sr2Br12 | 2.658055 | 2.658357 | Yes | Yes
Cs4Mg2Ca2I12 | 2.651776 | 2.65333 | Yes | Yes
Cs4Si2Ba2Br12 | 2.640929 | 2.641094 | Yes | Yes
Cs4Y2Ag2I12 | 2.637424 | 2.512309 | Yes | Yes
Cs4Y2In2Br12 | 2.620848 | 2.621253 | Yes | Yes
Cs4Sn2Ba2I12 | 2.612466 | 2.612835 | Yes | Yes
Cs4Al2Ga2Br12 | 2.609336 | 2.052736 | Yes | Yes
Cs4Mg4Br12 | 2.60275 | 2.606846 | Yes | Yes
Cs4Zn2Ge2Cl12 | 2.60188 | 1.807094 | Yes | Yes
Cs4Ca2Sn2I12 | 2.59723 | 2.597531 | Yes | Yes
Cs4Sr2Sn2I12 | 2.591861 | 2.591978 | Yes | Yes
Cs4Ca2Zn2Br12 | 2.586155 | 2.587727 | Yes | Yes
Cs4Y2Au2Cl12 | 2.577897 | 2.114347 | Yes | Yes
Cs4Mg2Zn2Cl12 | 2.568662 | 2.570597 | Yes | Yes
Cs4Ge2Cd2Cl12 | 2.560374 | 1.779188 | Yes | No
Cs4Zn2Sn2Cl12 | 2.5444 | 1.772863 | Yes | Yes
Cs4Cd2Pb2Br12 | 2.544349 | 1.772262 | Yes | No
Cs4Si2Hg2Cl12 | 2.535972 | 2.072544 | Yes | No
Cs4Ga2Y2I12 | 2.523856 | 2.524343 | Yes | Yes
Cs4Ba2Hg2Br12 | 2.49123 | 2.230648 | Yes | No
Cs4Cd2Sn2Cl12 | 2.474151 | 1.730037 | Yes | No
Cs4Al2Y2Cl12 | 2.429125 | 2.429331 | Yes | Yes
Cs4Sc2In2Cl12 | 2.422544 | 2.422699 | Yes | Yes
Cs4Zn2Pb2Br12 | 2.41348 | 1.702139 | Yes | No
Cs4Cu2Y2Br12 | 2.401732 | 2.144473 | Yes | Yes
Cs4Al2In2Br12 | 2.377498 | 1.81291 | Yes | Yes
Cs4Sc2Au2Cl12 | 2.328229 | 1.870166 | Yes | Yes
Cs4Si2Ba2I12 | 2.318088 | 2.318357 | Yes | Yes
Cs4Cd2Ba2I12 | 2.311952 | 2.314439 | Yes | No
Cs4Sc2Tl2I12 | 2.311074 | 2.303389 | Yes | No
Cs4Sc2Ga2Br12 | 2.290554 | 2.290725 | Yes | Yes
Cs4Hf2Hg2Cl12 | 2.281179 | 2.27786 | Yes | No
Cs4Ag2Sb2Cl12 | 2.273041 | 1.334388 | Yes | Yes
Cs4As2Ag2Cl12 | 2.27169 | 1.254947 | Yes | No
Cs4Si2Sr2I12 | 2.261475 | 2.261611 | Yes | Yes
Cs4Si2Ca2I12 | 2.261085 | 2.261225 | Yes | Yes
Cs4Mg2Pb2I12 | 2.259634 | 1.964527 | Yes | No
Cs4Y2Au2Br12 | 2.254159 | 1.70308 | Yes | Yes
Cs4Y2In2I12 | 2.25212 | 2.2527 | Yes | Yes
Cs4Ag2Bi2Br12 | 2.245048 | 1.291934 | Yes | Yes
Cs4Al2Ag2Cl12 | 2.236604 | 2.236636 | Yes | Yes
Cs4Mg2Si2Br12 | 2.21926 | 1.79446 | Yes | Yes
Cs4In2Tl2Br12 | 2.186681 | 1.481819 | Yes | No
Cs4Hg2Pb2Cl12 | 2.128673 | 1.226733 | Yes | No
Cs4Ga2In2Cl12 | 2.117452 | 1.510572 | Yes | Yes
Cs4Cu2Y2I12 | 2.101756 | 1.756031 | Yes | Yes
Cs4Sr2Hg2Br12 | 2.092567 | 1.997393 | Yes | No
Cs4Sc2Au2Br12 | 2.071671 | 1.559538 | Yes | Yes
Cs4Sc2Ag2I12 | 2.053898 | 2.040435 | Yes | Yes
Cs4Ga2Tl2Br12 | 2.051123 | 1.376078 | Yes | No
Cs4Al2Y2Br12 | 2.049588 | 2.049861 | Yes | Yes
Cs4Mg2Sn2I12 | 2.022801 | 1.561944 | Yes | Yes
Cs4Pb4Cl12 | 2.020148 | 2.059489 | Yes | No
Cs4Zn2Ba2I12 | 2.003818 | 2.005607 | Yes | Yes
Cs4Sc2In2Br12 | 1.992098 | 1.992305 | Yes | Yes
Cs4Ge2Cd2Br12 | 1.987844 | 1.190069 | Yes | No
Cs4P2Ag2Cl12 | 1.982812 | 0.909918 | Yes | Yes
Cs4Sc2Ga2I12 | 1.961587 | 1.937104 | Yes | Yes
Cs4Zn2Ge2Br12 | 1.917678 | 1.134364 | Yes | Yes
Cs4Sr2Cd2I12 | 1.916746 | 1.918492 | Yes | No
Cs4Cd2Sn2Br12 | 1.916017 | 1.129725 | Yes | No
Cs4Tl2Bi2Cl12 | 1.912991 | 1.947616 | Yes | No
Cs4Mg2Ge2I12 | 1.878522 | 1.496698 | Yes | Yes
Cs4Si2Zn2Cl12 | 1.866281 | 1.134951 | Yes | Yes
Cs4Ag2Sb2Br12 | 1.865038 | 0.827518 | Yes | Yes
Cs4Zn2Sn2Br12 | 1.85799 | 1.081615 | Yes | Yes
Cs4Sc2Cu2Cl12 | 1.856063 | 1.833585 | Yes | Yes
Cs4As2Ag2Br12 | 1.831043 | 0.762618 | Yes | No
Cs4Sc2Cu2Br12 | 1.820015 | 1.687355 | Yes | Yes
Cs4Ca2Hg2Br12 | 1.812596 | 1.810715 | Yes | No
Cs4Hf2Hg2Br12 | 1.80338 | 1.791244 | Yes | No
Cs4Au2Bi2Cl12 | 1.801141 | 0.616081 | Yes | Yes
Cs4Al2Tl2I12 | 1.797356 | 1.525695 | Yes | No
Cs4Cd4Cl12 | 1.793511 | 1.796707 | Yes | No
Cs4Si2Cd2Cl12 | 1.765992 | 1.071486 | Yes | No
Cs4Al2Y2I12 | 1.711876 | 1.712325 | Yes | Yes
Cs4Y2Au2I12 | 1.704074 | 1.176587 | Yes | Yes
Cs4Sc2Cu2I12 | 1.702631 | 1.464804 | Yes | Yes
Cs4Cu2Bi2Cl12 | 1.693012 | 0.923001 | Yes | Yes
Cs4Sc2In2I12 | 1.673138 | 1.66167 | Yes | Yes
Cs4Zn2Cd2Cl12 | 1.66022 | 1.661122 | Yes | No
Cs4Zr2Hg2Cl12 | 1.659952 | 1.633874 | Yes | No
Cs4Mg2Si2I12 | 1.658261 | 1.163708 | Yes | Yes
Cs4Ir2Tl2Cl12 | 1.651148 | 1.554218 | Yes | No
Cs4Ca2Cd2I12 | 1.648945 | 1.650828 | Yes | No
Cs4Si2Ge2Cl12 | 1.643073 | 1.673746 | Yes | Yes
Cs4Hg2Pb2Br12 | 1.641079 | 0.697697 | Yes | No
Cs4Cd2Pb2I12 | 1.637207 | 1.103749 | Yes | No
Cs4Mg2Hg2Cl12 | 1.629513 | 1.631823 | Yes | No
Cs4Al2Sc2Cl12 | 1.625617 | 1.617537 | Yes | Yes
Cs4Al2Ga2I12 | 1.593764 | 0.975051 | Yes | Yes
Cs4Zn2Sr2I12 | 1.588671 | 1.590148 | Yes | Yes
Cs4P2Ag2Br12 | 1.566532 | 0.472631 | Yes | Yes
Cs4In2Ir2Cl12 | 1.562417 | 1.454133 | Yes | Yes
Cs4Pb4Br12 | 1.556449 | 1.594687 | Yes | No
Cs4Ag2Bi2I12 | 1.542817 | 0.80201 | Yes | Yes
Cs4Zn2Pt2Cl12 | 1.522417 | 1.474434 | Yes | Yes
Cs4Mg2Cd2Br12 | 1.51581 | 1.517319 | Yes | No
Cs4Ba2Os2Cl12 | 1.505541 | 1.505521 | Yes | Yes
Cs4Cu2Sb2Cl12 | 1.492613 | 0.656349 | Yes | Yes
Cs4Ga2Ir2Cl12 | 1.483365 | 1.360193 | Yes | Yes
Cs4Cu2As2Cl12 | 1.480624 | 0.54283 | Yes | No
Cs4Al2In2I12 | 1.472441 | 0.785302 | Yes | Yes
Cs4Cu2Bi2Br12 | 1.468909 | 0.625517 | Yes | Yes
Cs4Rh2Tl2Cl12 | 1.467485 | 1.387096 | Yes | No
Cs4Ge2Pb2Cl12 | 1.459421 | 1.49677 | Yes | No
Cs4Ge2Hg2Cl12 | 1.446239 | 0.560086 | Yes | No
Cs4Ba2Hg2I12 | 1.445468 | 1.405218 | Yes | No
Cs4As2Tl2Cl12 | 1.439076 | 1.466505 | Yes | No
Cs4Ga2In2Br12 | 1.429447 | 0.726245 | Yes | Yes
Cs4Sc2Au2I12 | 1.417246 | 1.059449 | Yes | Yes
Cs4In2Tl2I12 | 1.415251 | 0.728783 | Yes | No
Cs4Al2Sc2Br12 | 1.415125 | 1.41079 | Yes | Yes
Cs4Zn2Hf2Cl12 | 1.398488 | 1.361809 | Yes | Yes
Cs4Ir2Tl2Br12 | 1.39569 | 1.277158 | Yes | No
Cs4Zn4Cl12 | 1.393392 | 1.39502 | Yes | Yes
Cs4Sb2Tl2Cl12 | 1.381192 | 1.41519 | Yes | No
Cs4Tl2Bi2Br12 | 1.378687 | 1.412008 | Yes | No
Cs4Ca2Pt2Cl12 | 1.378412 | 1.288322 | Yes | Yes
Cs4Hf2Hg2I12 | 1.366941 | 1.320928 | Yes | No
Cs4Cd2Sn2I12 | 1.365303 | 0.56123 | Yes | No
Cs4Si2Cd2Br12 | 1.362826 | 0.604556 | Yes | No
Cs4Sn2Pb2Cl12 | 1.362346 | 1.399632 | Yes | No
Cs4Zn2Pb2I12 | 1.361448 | 0.94997 | Yes | No
Cs4Mg2Pt2Cl12 | 1.349909 | 1.317652 | Yes | Yes
Cs4Pb4I12 | 1.347702 | 1.382941 | Yes | No
Cs4Ba2Pt2Cl12 | 1.346622 | 1.256715 | Yes | Yes
Cs4Si2Hg2Br12 | 1.34333 | 0.78453 | Yes | No
Cs4Si2Zn2Br12 | 1.333107 | 0.566202 | Yes | Yes
Cs4Zn2Pt2Br12 | 1.310152 | 1.262289 | Yes | Yes
Cs4Ca2Zn2I12 | 1.30751 | 1.309455 | Yes | Yes
Cs4Sr2Os2Cl12 | 1.298355 | 1.298393 | Yes | Yes
Cs4Sr2Pt2Cl12 | 1.296548 | 1.21662 | Yes | Yes
Cs4Ir2Tl2I12 | 1.281332 | 1.147697 | Yes | No
Cs4Ge2Cd2I12 | 1.277019 | 0.632985 | Yes | No
Cs4Ru2Ba2Cl12 | 1.273276 | 1.2733 | Yes | Yes
Cs4Rh2Tl2Br12 | 1.254245 | 1.152501 | Yes | No
Cs4Zr2Hg2Br12 | 1.246526 | 1.211473 | Yes | No
Cs4Cd2Pt2Cl12 | 1.233438 | 1.160944 | Yes | No
Cs4Mg2Zn2Br12 | 1.223495 | 1.225266 | Yes | Yes
Cs4Ga2Ir2Br12 | 1.222779 | 1.077225 | Yes | Yes
Cs4Ba2Os2Br12 | 1.216388 | 1.216327 | Yes | Yes
Cs4Al2Ag2Br12 | 1.208852 | 1.210029 | Yes | Yes
Cs4Al2Sc2I12 | 1.182508 | 1.150639 | Yes | Yes
Cs4Cd2Hf2Cl12 | 1.175404 | 1.159404 | Yes | No
Cs4Mg4I12 | 1.174333 | 1.176323 | Yes | Yes
Cs4Tl2Bi2I12 | 1.166257 | 1.19652 | Yes | No
Cs4Rh2Tl2I12 | 1.160279 | 1.053825 | Yes | No
Cs4Ca2Os2Cl12 | 1.153213 | 1.153213 | Yes | Yes
Cs4Ga2Bi2Cl12 | 1.138109 | 1.171941 | Yes | Yes
Cs4In2Ir2Br12 | 1.119566 | 1.097965 | Yes | Yes
Cs4P2Tl2Cl12 | 1.101318 | 1.127775 | Yes | No
Cs4Ga2Ir2I12 | 1.091543 | 0.948627 | Yes | Yes
Cs4Sr2Ru2Cl12 | 1.085484 | 1.085474 | Yes | Yes
Cs4Ge2Pb2Br12 | 1.064291 | 1.103297 | Yes | No
Cs4Zn2Hf2Br12 | 1.057413 | 1.017944 | Yes | Yes
Cs4Sr2Hg2I12 | 1.050017 | 1.05118 | Yes | No
Cs4Ru2Ba2Br12 | 1.041773 | 1.041725 | Yes | Yes
Cs4Ba2Os2I12 | 1.022447 | 1.022397 | Yes | Yes
Cs4Ag2In2Cl12 | 1.010253 | 1.010681 | Yes | Yes
Cs4Zn2Ge2I12 | 1.002529 | 0.491754 | Yes | Yes
Cs4Ga2Rh2Cl12 | 1.000351 | 0.985989 | Yes | Yes
Cs4Ga2Ag2Cl12 | 0.98802 | 0.989034 | Yes | Yes
Cs4In2Ir2I12 | 0.975361 | 0.948644 | Yes | Yes
Cs4Ge2Pb2I12 | 0.956437 | 0.992915 | Yes | No
Cs4Ca2Ru2Cl12 | 0.952462 | 0.952437 | Yes | Yes
Cs4As2Tl2Br12 | 0.945913 | 0.974912 | Yes | No
Cs4Sr2Os2Br12 | 0.943382 | 0.94416 | Yes | Yes
Cs4Sn2Pb2Br12 | 0.93372 | 0.972438 | Yes | No
Cs4Ge4Cl12 | 0.928623 | 0.966901 | Yes | Yes
Cs4Zr2Hg2I12 | 0.918711 | 0.858123 | Yes | No
Cs4In2Bi2Cl12 | 0.918443 | 0.953544 | Yes | Yes
Cs4Co2Tl2Cl12 | 0.906213 | 0.860913 | Yes | No
Cs4Si2Ge2Br12 | 0.88891 | 0.920819 | Yes | Yes
Cs4Sb2Tl2Br12 | 0.872524 | 0.905224 | Yes | No
Cs4Ru2Ba2I12 | 0.870747 | 0.870768 | Yes | Yes
Cs4Ge2Sn2Cl12 | 0.859611 | 0.897061 | Yes | Yes
Cs4Cd2Hf2Br12 | 0.840666 | 0.819793 | Yes | No
Cs4Pd2Hf2Cl12 | 0.837869 | 0.837889 | Yes | Yes
Cs4Sn2Pb2I12 | 0.811619 | 0.847349 | Yes | No
Cs4Sr2Ru2Br12 | 0.800368 | 0.800306 | Yes | Yes
Cs4Si2Pb2Cl12 | 0.799651 | 0.837276 | Yes | No
Cs4As2Tl2I12 | 0.790385 | 0.818272 | Yes | No
Cs4Ca2Os2Br12 | 0.787007 | 0.786937 | Yes | Yes
Cs4Sn4Cl12 | 0.786459 | 0.824616 | Yes | Yes
Cs4Cd4Br12 | 0.781602 | 0.784476 | Yes | No
Cs4Be2Hf2Cl12 | 0.772484 | 0.756289 | Yes | Yes
Cs4Fe2Ba2Cl12 | 0.767563 | 0.76758 | Yes | Yes
Cs4Y2Re2Cl12 | 0.767232 | 0.766787 | Yes | Yes
Cs4Pd2Hf2Br12 | 0.762333 | 0.762348 | Yes | Yes
Cs4Co2Tl2Br12 | 0.762242 | 0.706823 | Yes | No
Cs4Ca2Hg2I12 | 0.759593 | 0.761298 | Yes | No
Cs4Ga2Rh2I12 | 0.759545 | 0.734623 | Yes | Yes
Cs4P2Tl2Br12 | 0.751156 | 0.777303 | Yes | No
Cs4Zn2Zr2Cl12 | 0.74937 | 0.696073 | Yes | Yes
Cs4Sr2Os2I12 | 0.738284 | 0.738288 | Yes | Yes
Cs4P2Sc2Cl12 | 0.727247 | 0.523677 | Yes | Yes
Cs4Co2Tl2I12 | 0.716371 | 0.65346 | Yes | No
Cs4Sb2Tl2I12 | 0.709458 | 0.739684 | Yes | No
Cs4Ga2Rh2Br12 | 0.690175 | 0.669827 | Yes | Yes
Cs4Y2Tc2Cl12 | 0.677293 | 0.677156 | Yes | Yes
Cs4Ca2Ru2Br12 | 0.667952 | 0.667901 | Yes | Yes
Cs4Pd2Hf2I12 | 0.662857 | 0.66287 | Yes | Yes
Cs4Ga2Sb2Cl12 | 0.652621 | 0.686723 | Yes | Yes
Cs4Ru2Pb2Cl12 | 0.651295 | 0.543159 | Yes | No
Cs4Os2Pb2Cl12 | 0.651074 | 0.514075 | Yes | No
Cs4Al2Cu2Cl12 | 0.642052 | 0.641622 | Yes | Yes
Cs4Rh2In2Cl12 | 0.632973 | 0.624286 | Yes | Yes
Cs4Sr2Ru2I12 | 0.630086 | 0.630273 | Yes | Yes
Cs4Fe2Sr2Cl12 | 0.623009 | 0.622605 | Yes | Yes
Cs4P2Tl2I12 | 0.609037 | 0.633672 | Yes | No
Cs4Co2Ga2Cl12 | 0.604367 | 0.593943 | Yes | Yes
Cs4Ga2Bi2Br12 | 0.597634 | 0.635456 | Yes | Yes
Cs4Ge4Br12 | 0.591912 | 0.635885 | Yes | Yes
Cs4Zn2Hf2I12 | 0.585166 | 0.512794 | Yes | Yes
Cs4Fe2Ba2Br12 | 0.582215 | 0.58237 | Yes | Yes
Cs4Ga2As2Cl12 | 0.576679 | 0.610939 | Yes | No
Cs4Co2Ga2I12 | 0.576215 | 0.500539 | Yes | Yes
Cs4Si2Pb2Br12 | 0.566811 | 0.605421 | Yes | No
Cs4Ca2Os2I12 | 0.563754 | 0.563795 | Yes | Yes
Cs4Ge4I12 | 0.559585 | 0.60027 | Yes | Yes
Cs4Zr2Cd2Cl12 | 0.548088 | 0.50995 | Yes | No
Cs4Co2Ga2Br12 | 0.543034 | 0.521112 | Yes | Yes
Cs4Y2Re2Br12 | 0.534572 | 0.5343 | Yes | Yes
Cs4Ga2Bi2I12 | 0.523564 | 0.5637 | Yes | Yes
Cs4Si2Pb2I12 | 0.514382 | 0.551297 | Yes | No
Cs4Zr2Pd2Cl12 | 0.492406 | 0.492442 | Yes | Yes
Cs4Y2Tc2Br12 | 0.492133 | 0.491849 | Yes | Yes
Cs4In2Sb2Cl12 | 0.487907 | 0.520287 | Yes | Yes
Cs4Ge2Sn2Br12 | 0.478754 | 0.518897 | Yes | Yes
Cs4Ti2Hg2Cl12 | 0.475081 | 0.440574 | Yes | No
Cs4Zn2Zr2Br12 | 0.474171 | 0.414204 | Yes | Yes
Cs4As2In2Cl12 | 0.469408 | 0.498714 | Yes | No
Cs4Zr2Pd2Br12 | 0.449985 | 0.449998 | Yes | Yes
Cs4Ge2Sn2I12 | 0.436114 | 0.474112 | Yes | Yes
Cs4Cd2Hf2I12 | 0.42368 | 0.369946 | Yes | No
Cs4Rh2In2I12 | 0.409718 | 0.38937 | Yes | Yes
Cs4Be2Hf2Br12 | 0.407823 | 0.386125 | Yes | Yes
Cs4In2Bi2Br12 | 0.397477 | 0.432625 | Yes | Yes
Cs4Zr2Pd2I12 | 0.383328 | 0.383336 | Yes | Yes
Cs4Sn4Br12 | 0.368027 | 0.407477 | Yes | Yes
Cs4Rh2In2Br12 | 0.364031 | 0.348905 | Yes | Yes
Cs4P2Ga2Cl12 | 0.359197 | 0.390735 | Yes | Yes
Cs4Sn4I12 | 0.305117 | 0.341718 | Yes | Yes
Cs4Si2Sn2Cl12 | 0.288269 | 0.32663 | Yes | Yes
Cs4Pt2Hg2Cl12 | 0.249615 | 0.249818 | Yes | No