## data
Materials Id | Formula |  | Band Gap (eV) | Has Bandstructure | Volume | Nsites | Count | Density (gm/cc) | Crystal System
mp-1205758 | Ba2EuMoO6 | 6 | 0.003 | TRUE | 201.768 | 20 |  | 9.28 | orthorhombic
mp-6635 | Ba2CaReO6 | 9 | 0.009 | FALSE | 1596.347 | 10 |  | 4.187 | cubic
mp-23091 | Ba2BiSbO6 | 6 | 0.015 | FALSE | 461.447 | 20 |  | 6.141 | orthorhombic
mp-1078551 | Ba2NdMoO6 | 10 | 0.029 | FALSE | 447.609 | 30 |  | 6.849 | hexagonal
mp-550081 | Ba2LaIrO6 | 10 | 0.032 | FALSE | 443.261 | 30 |  | 6.946 | hexagonal
mp-1208834 | Sr2CrSbO6 | 6 | 0.038 | FALSE | 219.436 | 20 |  | 8.155 | orthorhombic
mp-1214135 | Ca2TaInO6 | 8 | 0.048 | FALSE | 151.77 | 10 |  | 7.109 | cubic
mp-18857 | Sr2FeMoO6 | 6 | 0.071 | FALSE | 215.827 | 20 |  | 8.49 | orthorhombic
mp-1207065 | Ba2TbTaO6 | 9 | 0.084 | FALSE | 246.123 | 20 |  | 5.55 | monoclinic
mp-1080123 | Ba2LaIrO6 | 8 | 0.09 | TRUE | 151.041 | 10 |  | 6.163 | cubic
mp-1207040 | Ba2InOsO6 | 8 | 0.13 | FALSE | 157.358 | 10 |  | 6.389 | cubic
mp-1110679 | Rb2LiYCl6 | 9 | 0.167 | TRUE | 319.96 | 10 |  | 6.359 | monoclinic
mp-1208919 | Sm2MgPtO6 | 12 | 0.173 | FALSE | 322.22 | 20 |  | 7.087 | cubic
mp-1205547 | Ba2GdTaO6 | 9 | 0.199 | FALSE | 149.796 | 10 |  | 7.344 | cubic
mp-1214797 | Ba2ErReO6 | 9 | 0.236 | FALSE | 120.625 | 10 |  | 8.368 | cubic
mp-1205683 | Cs2KCrCl6 | 8 | 0.259 | FALSE | 128.33 | 10 |  | 7.868 | cubic
mp-1205514 | Ba2PuTaO6 | 9 | 0.26 | FALSE | 257.514 | 20 |  | 5.754 | monoclinic
mp-1210035 | Nd2CoRuO6 | 5 | 0.301 | FALSE | 209.362 | 20 |  | 4.882 | orthorhombic
mp-1208920 | Sm2CoPtO6 | 9 | 0.319 | FALSE | 233.942 | 20 |  | 7.408 | monoclinic
mp-1206730 | Sr2MgMoO6 | 10 | 0.324 | FALSE | 343.033 | 10 |  | 3.106 | cubic
mp-1205767 | Sr2MnReO6 | 6 | 0.33 | FALSE | 268.553 | 10 |  | 4.473 | hexagonal
mp-1205677 | Sr2NbGaO6 | 7 | 0.338 | FALSE | 180.921 | 5 |  | 3.155 | cubic
mp-1208922 | Sm2NiPtO6 | 9 | 0.354 | FALSE | 241.106 | 20 |  | 6.952 | monoclinic
mp-545603 | Ba2BiSbO6 | 9 | 0.36 | FALSE | 256.27 | 10 |  | 5.857 | monoclinic
mp-1112753 | Cs2KNdCl6 | 9 | 0.372 | FALSE | 246.391 | 20 |  | 6.638 | monoclinic
mp-1111877 | Cs2KBiCl6 | 5 | 0.375 | FALSE | 263.935 | 10 |  | 2.471 | hexagonal
mp-12525 | Sr2LiReO6 | 9 | 0.376 | FALSE | 250.435 | 20 |  | 6.443 | monoclinic
mp-1208835 | Sr2AlSbO6 | 9 | 0.396 | TRUE | 244.312 | 20 |  | 8.073 | monoclinic
mp-1205556 | Ba2NdReO6 | 9 | 0.406 | TRUE | 253.512 | 20 |  | 7.532 | monoclinic
mp-1207219 | Sr2FeSbO6 | 9 | 0.407 | TRUE | 250.141 | 20 |  | 7.722 | monoclinic
mp-1206178 | Sr2ScReO6 | 9 | 0.414 | FALSE | 257.088 | 20 |  | 7.376 | monoclinic
mp-1078727 | Ba2BiIrO6 | 9 | 0.418 | FALSE | 145.034 | 10 |  | 7.736 | cubic
mp-1208962 | Sm2NiRuO6 | 9 | 0.438 | FALSE | 142.79 | 10 |  | 8.79 | cubic
mp-1211314 | La2TiCoO6 | 9 | 0.488 | FALSE | 145.089 | 10 |  | 8.582 | cubic
mp-1206283 | Sr2CaOsO6 | 6 | 0.496 | FALSE | 213.367 | 20 |  | 8.5 | orthorhombic
mp-1205596 | Ba2NdTaO6 | 6 | 0.509 | TRUE | 210.341 | 20 |  | 8.715 | orthorhombic
mp-1211325 | La2TiNiO6 | 9 | 0.509 | FALSE | 145.525 | 10 |  | 8.537 | cubic
mp-1112721 | Cs2KPrCl6 | 9 | 0.511 | FALSE | 147.913 | 10 |  | 6.817 | cubic
mp-1209770 | Pr2CoRuO6 | 8 | 0.515 | FALSE | 145.356 | 10 |  | 7.127 | cubic
mp-1208869 | Sr2CoSbO6 | 9 | 0.536 | FALSE | 206.486 | 10 |  | 4.366 | cubic
mp-1208534 | Tb2MgTiO6 | 7 | 0.627 | FALSE | 183.526 | 5 |  | 3.54 | cubic
mp-1205670 | Ba2PrTaO6 | 6 | 0.636 | FALSE | 1195.583 | 64 |  | 4.984 | orthorhombic
mp-1212787 | Er2MgTiO6 | 6 | 0.69 | TRUE | 253.406 | 20 |  | 7.316 | orthorhombic
mp-1213085 | Dy2MgTiO6 | 6 | 0.698 | FALSE | 335.546 | 5 |  | 4.131 | cubic
mp-1212333 | Ho2MgTiO6 | 5 | 0.706 | TRUE | 77.096 | 5 |  | 3.19 | tetragonal
mp-1212785 | Gd2NiRuO6 | 8 | 0.752 | FALSE | 132.845 | 10 |  | 3.283 | cubic
mp-1207960 | Tm2MgTiO6 | 9 | 0.773 | FALSE | 138.59 | 10 |  | 6.787 | cubic
mp-1213021 | Eu2MgPtO6 | 8 | 0.775 | FALSE | 157.443 | 10 |  | 6.894 | cubic
mp-1113044 | Cs2KLaCl6 | 8 | 0.78 | FALSE | 177.062 | 10 |  | 7.119 | cubic
mp-1209914 | Nd2ZnPtO6 | 8 | 0.787 | FALSE | 174.355 | 10 |  | 7.295 | cubic
mp-1214014 | Cs2NaUBr6 | 8 | 0.792 | FALSE | 183.864 | 10 |  | 6.752 | cubic
mp-1095109 | Ba2BiIrO6 | 5 | 0.803 | FALSE | 236.233 | 20 |  | 6.743 | orthorhombic
mp-1192440 | Eu5Ta4O15 | 7 | 0.808 | FALSE | 171.726 | 10 |  | 6.745 | cubic
mp-1205856 | Eu2LuTaO6 | 8 | 0.81 | FALSE | 170.547 | 10 |  | 7.509 | cubic
mp-1206403 | Rb2LiVCl6 | 8 | 0.816 | FALSE | 169.849 | 10 |  | 7.563 | cubic
mp-1205760 | Sr2LuNbO6 | 6 | 0.818 | FALSE | 236.13 | 20 |  | 8.816 | orthorhombic
mp-1213003 | Eu2CoPtO6 | 7 | 0.821 | FALSE | 325.004 | 10 |  | 4.407 | hexagonal
mp-1214698 | Ba2CaBiO6 | 8 | 0.822 | FALSE | 168.272 | 10 |  | 7.657 | cubic
mp-1205550 | Cs2RbPdF6 | 7 | 0.834 | FALSE | 249.341 | 10 |  | 4.921 | hexagonal
mp-1208543 | Tb2CoPtO6 | 8 | 0.835 | FALSE | 165.209 | 10 |  | 7.877 | cubic
mp-1206179 | Ba2PuTiO6 | 6 | 0.868 | FALSE | 233.798 | 20 |  | 8.973 | orthorhombic
mp-6152 | La2ZnIrO6 | 8 | 0.876 | FALSE | 162.863 | 10 |  | 7.377 | cubic
mp-1212982 | Eu2NiPtO6 | 9 | 0.882 | FALSE | 118.166 | 10 |  | 5.256 | tetragonal
mp-1211597 | La2CuIrO6 | 8 | 0.893 | FALSE | 141.412 | 10 |  | 6.591 | cubic
mp-1213197 | Dy2NiRuO6 | 6 | 0.899 | FALSE | 232.862 | 20 |  | 9.075 | orthorhombic
mp-687057 | Sr2CoReO6 | 9 | 0.903 | FALSE | 154.876 | 10 |  | 3.983 | cubic
mp-1211045 | LiGd2RuO6 | 6 | 0.945 | FALSE | 229.41 | 20 |  | 9.26 | orthorhombic
mp-1208902 | Sm2ZnPtO6 | 9 | 0.979 | FALSE | 161.711 | 10 |  | 6.272 | triclinic
mp-1213101 | Dy2CoPtO6 | 6 | 0.999 | FALSE | 79.867 | 5 |  | 4.043 | tetragonal
mp-1205480 | Eu2TmTaO6 | 9 | 1.033 | FALSE | 199.043 | 10 |  | 4.412 | cubic
mp-1205875 | Ba2InReO6 | 8 | 1.048 | FALSE | 176.793 | 10 |  | 3.64 | cubic
mp-31515 | Sr2CoReO6 | 8 | 1.079 | FALSE | 130.483 | 10 |  | 3.284 | cubic
mp-1080506 | Sr2TaInO6 | 6 | 1.087 | FALSE | 134.839 | 10 |  | 5.703 | orthorhombic
mp-1211920 | Ho2NiRuO6 | 7 | 1.094 | FALSE | 722.691 | 20 |  | 3.596 | orthorhombic
mp-1208928 | Sm2CoRuO6 | 8 | 1.228 | FALSE | 184.991 | 10 |  | 7.324 | cubic
mp-559614 | Sr2ZnReO6 | 9 | 1.234 | TRUE | 284.61 | 20 |  | 6.236 | monoclinic
mp-1212356 | Ho2CoPtO6 | 5 | 1.238 | FALSE | 249.414 | 20 |  | 6.387 | orthorhombic
mp-558528 | La2TiZnO6 | 6 | 1.242 | FALSE | 497.723 | 20 |  | 5.498 | orthorhombic
mp-548691 | Sr2ZnReO6 | 9 | 1.257 | FALSE | 269.696 | 20 |  | 5.588 | monoclinic
mp-1214679 | Ba2CaNbO6 | 6 | 1.268 | FALSE | 211.847 | 20 |  | 8.336 | orthorhombic
mp-1095074 | Ba2GdMoO6 | 6 | 1.271 | FALSE | 251.536 | 20 |  | 4.859 | monoclinic
mp-1206839 | Eu2ErTaO6 | 8 | 1.3 | FALSE | 138.52 | 10 |  | 8.981 | cubic
mp-1206737 | NaSr2ReO6 | 10 | 1.307 | FALSE | 416.833 | 30 |  | 6.023 | hexagonal
mp-1205663 | Sr2ZrTiO6 | 11 | 1.327 | FALSE | 213.813 | 20 |  | 5.465 | cubic
mp-1212954 | Er2NiRuO6 | 6 | 1.336 | FALSE | 76.392 | 5 |  | 3.518 | cubic
mp-6428 | Ba2YRuO6 | 10 | 1.359 | FALSE | 379.059 | 10 |  | 4.653 | cubic
mp-1111106 | K2NaGaF6 | 9 | 1.404 | FALSE | 240.554 | 20 |  | 6.73 | monoclinic
mp-7251 | Ba2YNbO6 | 6 | 1.443 | FALSE | 206.786 | 20 |  | 8.807 | orthorhombic
mp-1113131 | Cs2KScF6 | 6 | 1.489 | FALSE | 471.9 | 20 |  | 5.1 | orthorhombic
mp-1111671 | K2LiInF6 | 6 | 1.515 | FALSE | 441.893 | 20 |  | 4.731 | orthorhombic
mp-557448 | Ba2CaUO6 | 9 | 1.532 | TRUE | 236.203 | 20 |  | 7.004 | monoclinic
mp-18764 | Ba2SrWO6 | 5 | 1.532 | FALSE | 440.266 | 10 |  | 4.086 | hexagonal
mp-19078 | Ba2SrWO6 | 9 | 1.541 | FALSE | 128.069 | 10 |  | 5.77 | monoclinic
mp-14552 | Ba2SrUO6 | 9 | 1.541 | FALSE | 238.096 | 20 |  | 6.855 | monoclinic
mp-12385 | Ba2YTaO6 | 10 | 1.565 | FALSE | 286.979 | 10 |  | 3.203 | cubic
mp-14551 | Sr2CaUO6 | 9 | 1.566 | FALSE | 257.797 | 20 |  | 8.223 | monoclinic
mp-1078303 | Ba2YOsO6 | 6 | 1.567 | FALSE | 409.262 | 10 |  | 4.014 | hexagonal
mp-1078725 | Ba2UZnO6 | 10 | 1.606 | FALSE | 272.943 | 10 |  | 2.79 | cubic
mp-19182 | Ba2CaWO6 | 9 | 1.606 | FALSE | 245.301 | 20 |  | 9.084 | monoclinic
mp-1079615 | Ba2UCdO6 | 9 | 1.608 | FALSE | 254.131 | 20 |  | 8.429 | monoclinic
mp-1091394 | Ba2NaIO6 | 12 | 1.625 | TRUE | 215.107 | 20 |  | 4.563 | cubic
mp-1111112 | K2LiGaF6 | 9 | 1.627 | FALSE | 886.52 | 28 |  | 3.079 | hexagonal
mp-1113037 | Cs2KPdF6 | 9 | 1.629 | FALSE | 263.31 | 10 |  | 2.308 | cubic
mp-1112690 | Cs2KYCl6 | 9 | 1.63 | FALSE | 248.904 | 20 |  | 8.769 | monoclinic
mp-1111627 | K2NaPdF6 | 8 | 1.641 | FALSE | 156.336 | 10 |  | 7.578 | monoclinic
mp-1206763 | Ba2ScUO6 | 9 | 1.644 | FALSE | 163.082 | 10 |  | 7.142 | cubic
mp-1205507 | Eu2MgWO6 | 6 | 1.667 | TRUE | 65.723 | 5 |  | 5.892 | cubic
mp-1206427 | KRb2CuF6 | 9 | 1.674 | FALSE | 128.895 | 10 |  | 5.782 | cubic
mp-1205569 | Ba2UInO6 | 15 | 1.675 | FALSE | 944.087 | 58 |  | 5.057 | hexagonal
mp-1205759 | Ba2YbUO6 | 9 | 1.68 | TRUE | 125.892 | 10 |  | 6.125 | cubic
mp-1206047 | Ba2LuUO6 | 9 | 1.698 | FALSE | 162.478 | 10 |  | 7.168 | monoclinic
mp-1207120 | Ba2LiIO6 | 9 | 1.705 | FALSE | 236.209 | 20 |  | 9.559 | monoclinic
mp-1206641 | KTl2GaF6 | 9 | 1.709 | FALSE | 241.814 | 20 |  | 9.123 | monoclinic
mp-1211320 | KRb2InF6 | 9 | 1.712 | FALSE | 246.789 | 20 |  | 8.757 | monoclinic
mp-1206292 | Ba2ErUO6 | 9 | 1.719 | FALSE | 252.556 | 20 |  | 8.305 | monoclinic
mp-1205700 | Ba2LaUO6 | 9 | 1.72 | FALSE | 237.049 | 20 |  | 9.457 | monoclinic
mp-1207130 | Ba2SmUO6 | 15 | 1.721 | FALSE | 941.198 | 58 |  | 5.694 | hexagonal
mp-1207213 | K2LiCuF6 | 9 | 1.723 | FALSE | 127.727 | 10 |  | 5.785 | tetragonal
mp-1205693 | Ba2DyUO6 | 6 | 1.723 | FALSE | 67.36 | 5 |  | 5.749 | tetragonal
mp-1214561 | Ba2TbWO6 | 9 | 1.726 | FALSE | 238.743 | 20 |  | 9.29 | monoclinic
mp-1205585 | Ba2HoUO6 | 9 | 1.732 | TRUE | 138.366 | 10 |  | 6.233 | cubic
mp-1194656 | MnPb2WO6 | 9 | 1.746 | FALSE | 249.832 | 20 |  | 8.485 | monoclinic
mp-1205684 | KScTl2F6 | 9 | 1.751 | FALSE | 175.089 | 10 |  | 6.834 | monoclinic
mp-1205669 | Ba2YMoO6 | 8 | 1.758 | FALSE | 153.534 | 10 |  | 7.291 | cubic
mp-1205845 | Ba2GdUO6 | 9 | 1.762 | FALSE | 222.149 | 20 |  | 7.993 | monoclinic
mp-1111871 | K2NaTiF6 | 9 | 1.763 | FALSE | 223.215 | 20 |  | 8.027 | monoclinic
mp-1113768 | KRb2AlF6 | 10 | 1.767 | TRUE | 219.688 | 15 |  | 6.022 | trigonal
mp-1194135 | Cs3Er2I9 | 9 | 1.77 | FALSE | 318.265 | 10 |  | 2.972 | cubic
mp-1205944 | Sr2TaVO6 | 9 | 1.77 | FALSE | 244.633 | 20 |  | 8.831 | monoclinic
mp-1205672 | KTl2CrF6 | 9 | 1.776 | TRUE | 162.475 | 10 |  | 7.168 | trigonal
mp-1206237 | Ba2AgIO6 | 10 | 1.777 | FALSE | 495.704 | 30 |  | 5.332 | hexagonal
mp-1111927 | K2LiCrF6 | 9 | 1.778 | FALSE | 138.621 | 10 |  | 5.755 | cubic
mp-1205557 | Ba2UTiO6 | 8 | 1.814 | FALSE | 167.781 | 10 |  | 7.137 | cubic
mp-18977 | Ba2CaWO6 | 9 | 1.82 | TRUE | 139.624 | 10 |  | 6.705 | cubic
mp-6613 | Ba2YTaO6 | 9 | 1.844 | FALSE | 230.466 | 20 |  | 7.553 | monoclinic
mp-1111924 | K2LiPdF6 | 9 | 1.851 | FALSE | 137.951 | 10 |  | 7.312 | cubic
mp-1205743 | NaSr2IO6 | 9 | 1.861 | FALSE | 136.397 | 10 |  | 4.995 | tetragonal
mp-1207139 | KRb2InF6 | 10 | 1.868 | FALSE | 328.966 | 10 |  | 4.015 | cubic
mp-1205832 | Ba2ZrUO6 | 9 | 1.869 | TRUE | 149.306 | 10 |  | 6.449 | cubic
mp-1078205 | KRb2InF6 | 9 | 1.892 | FALSE | 121.271 | 10 |  | 5.751 | cubic
mp-1207485 | Y2MgTiO6 | 5 | 1.898 | FALSE | 154.485 | 10 |  | 3.184 | orthorhombic
mp-1207009 | Ba2HfUO6 | 6 | 1.904 | TRUE | 261.062 | 18 |  | 8.877 | orthorhombic
mp-1113755 | KRb2PdF6 | 6 | 1.914 | TRUE | 517.934 | 36 |  | 8.949 | orthorhombic
mp-1111150 | K2LiCoF6 | 5 | 1.937 | FALSE | 155.674 | 10 |  | 3.159 | monoclinic
mp-1080842 | Ba2UPbO6 | 9 | 1.954 | FALSE | 253.914 | 20 |  | 7.811 | monoclinic
mp-1205705 | Sr2UCrO6 | 10 | 1.958 | FALSE | 449.294 | 30 |  | 6.393 | hexagonal
mp-1078353 | MnPb2WO6 | 9 | 1.971 | FALSE | 250.781 | 20 |  | 7.997 | monoclinic
mp-1189861 | Mn7BiO12 | 9 | 1.975 | FALSE | 242.975 | 20 |  | 8.61 | monoclinic
mp-1207752 | Y2NiRuO6 | 9 | 1.986 | FALSE | 246.21 | 20 |  | 8.311 | monoclinic
mp-1206631 | NiPb2WO6 | 9 | 2.033 | FALSE | 238.559 | 20 |  | 4.871 | monoclinic
mp-510294 | Sr2CuWO6 | 8 | 2.056 | FALSE | 143.358 | 10 |  | 5.844 | cubic
mp-1205634 | CaEu2WO6 | 9 | 2.057 | FALSE | 242.381 | 20 |  | 4.452 | monoclinic
mp-1080570 | CsNiBr3 | 8 | 2.06 | FALSE | 133.67 | 10 |  | 3.12 | cubic
mp-1070599 | CsYbCl3 | 6 | 2.118 | FALSE | 198.209 | 10 |  | 6.25 | cubic
mp-1097916 | CsCaCl3 | 6 | 2.126 | FALSE | 227.387 | 20 |  | 6.084 | orthorhombic
mp-1205652 | TlNiCl3 | 8 | 2.136 | FALSE | 167.564 | 10 |  | 7.747 | cubic
mp-1213104 | CsSrBr3 | 9 | 2.142 | FALSE | 250.412 | 20 |  | 6.374 | monoclinic
mp-1209238 | RbCaBr3 | 6 | 2.152 | FALSE | 229.696 | 20 |  | 3.931 | orthorhombic
mp-1213084 | CsSrCl3 | 6 | 2.164 | TRUE | 246.435 | 20 |  | 6.439 | orthorhombic
mp-1205512 | KBa2IO6 | 7 | 2.186 | FALSE | 187.451 | 5 |  | 3.535 | cubic
mp-1213256 | CsEuCl3 | 8 | 2.196 | TRUE | 337.154 | 20 |  | 6.39 | monoclinic
mp-1206320 | RbScCl3 | 8 | 2.205 | TRUE | 312.879 | 20 |  | 5.831 | monoclinic
mp-1205713 | Ba2YUO6 | 9 | 2.208 | FALSE | 128.144 | 10 |  | 5.073 | cubic
mp-1206863 | CsCaCl3 | 9 | 2.216 | FALSE | 128.774 | 10 |  | 5.366 | cubic
mp-1079893 | BaTiSe3 | 8 | 2.217 | FALSE | 151.7 | 10 |  | 5.698 | cubic
mp-1068377 | CsEuCl3 | 6 | 2.221 | TRUE | 352.113 | 20 |  | 6.139 | orthorhombic
mp-1209111 | RbSrCl3 | 9 | 2.237 | FALSE | 151.549 | 10 |  | 7.009 | cubic
mp-1213645 | CsSrCl3 | 9 | 2.237 | FALSE | 155.145 | 10 |  | 8.091 | cubic
mp-1209412 | RbCoBr3 | 9 | 2.24 | FALSE | 138.462 | 10 |  | 5.887 | cubic
mp-1209410 | RbCoBr3 | 8 | 2.243 | TRUE | 358.638 | 20 |  | 6.448 | monoclinic
mp-1206319 | RbCoBr3 | 8 | 2.246 | FALSE | 572.814 | 40 |  | 8.687 | orthorhombic
mp-1209578 | RbCoBr3 | 6 | 2.25 | FALSE | 485.351 | 20 |  | 5.612 | orthorhombic
mp-1213642 | CsSrCl3 | 6 | 2.288 | TRUE | 325.374 | 20 |  | 5.629 | orthorhombic
mp-1210843 | MnH4NF3 | 9 | 2.302 | FALSE | 247.378 | 20 |  | 6.793 | monoclinic
mp-1210617 | MgTlCl3 | 6 | 2.324 | TRUE | 458.299 | 20 |  | 3.94 | orthorhombic
mp-1209227 | RbCaBr3 | 6 | 2.324 | FALSE | 255.602 | 20 |  | 8.807 | orthorhombic
mp-1080537 | K2NaVF6 | 9 | 2.328 | FALSE | 129.158 | 10 |  | 5.44 | monoclinic
mp-1078588 | BaTaSe3 | 9 | 2.332 | FALSE | 239.875 | 20 |  | 4.445 | monoclinic
mp-1025273 | Cs2YbH4 | 9 | 2.345 | FALSE | 127.845 | 10 |  | 5.085 | tetragonal
mp-1206801 | RbEuCl3 | 9 | 2.382 | FALSE | 139.91 | 10 |  | 6.314 | cubic
mp-1111921 | K2LiVF6 | 6 | 2.388 | FALSE | 283.952 | 20 |  | 8.697 | orthorhombic
mp-1209047 | RbSrCl3 | 8 | 2.4 | FALSE | 138.824 | 10 |  | 5.037 | cubic
mp-1209191 | RbPbCl3 | 6 | 2.432 | TRUE | 230.057 | 20 |  | 6.013 | orthorhombic
mp-1207078 | CaNiH3 | 6 | 2.478 | FALSE | 230.051 | 10 |  | 3.925 | orthorhombic
mp-607467 | CaMoO3 | 6 | 2.51 | FALSE | 259.524 | 18 |  | 8.93 | monoclinic
mp-1080847 | Mg3SbN | 9 | 2.542 | FALSE | 152.172 | 10 |  | 6.318 | cubic
mp-687081 | YbCoO3 | 9 | 2.569 | FALSE | 144.717 | 10 |  | 5.835 | cubic
mp-1207079 | SrH3Pd | 6 | 2.629 | TRUE | 80.406 | 5 |  | 6.533 | cubic
mp-1207135 | Gd3TlC | 9 | 2.647 | FALSE | 237.893 | 20 |  | 5.711 | monoclinic
mp-1206922 | Ce3SnN | 6 | 2.733 | TRUE | 291.075 | 20 |  | 8.484 | orthorhombic
mp-998786 | TlPdF3 | 7 | 2.761 | FALSE | 167.234 | 10 |  | 5.329 | cubic
mp-998762 | MnTlF3 | 8 | 2.793 | FALSE | 131.299 | 10 |  | 9.522 | cubic
mp-4019 | CaTiO3 | 9 | 2.84 | FALSE | 248.275 | 20 |  | 6.426 | monoclinic
mp-1207169 | CaH3Pd | 8 | 2.851 | TRUE | 157.07 | 10 |  | 5.841 | cubic
mp-1207074 | Gd3SnC | 9 | 2.889 | FALSE | 144.574 | 10 |  | 6.192 | cubic
mp-1206909 | CaBPd3 | 8 | 2.891 | FALSE | 1427.423 | 28 |  | 4.363 | hexagonal
mp-22390 | SrRuO3 | 7 | 2.892 | FALSE | 316.884 | 36 |  | 2.724 | orthorhombic
mp-1206990 | Sm3SnN | 7 | 2.913 | FALSE | 164.857 | 7 |  | 4.461 | tetragonal
mp-1206994 | La3SnN | 9 | 2.918 | TRUE | 254.374 | 20 |  | 6.359 | monoclinic
mp-1206983 | Ho3PbC | 9 | 2.927 | FALSE | 1005.413 | 28 |  | 3.519 | hexagonal
mp-998159 | TlFeF3 | 9 | 2.934 | FALSE | 270.563 | 20 |  | 5.022 | monoclinic
mp-24849 | PrCoO3 | 14 | 2.954 | FALSE | 952.59 | 58 |  | 4.984 | hexagonal
mp-1207093 | LuRu3C | 9 | 2.985 | TRUE | 163.768 | 10 |  | 6.163 | monoclinic
mp-25036 | YbMnO3 | 9 | 2.99 | TRUE | 157.185 | 10 |  | 6.576 | tetragonal
mp-19281 | LaCrO3 | 9 | 2.998 | TRUE | 154 | 10 |  | 5.805 | cubic
mp-25177 | Bi2WO6 | 9 | 3.011 | FALSE | 143.716 | 10 |  | 6.893 | cubic
mp-1206514 | Mg3AsN | 14 | 3.022 | FALSE | 949.532 | 58 |  | 5.616 | hexagonal
mp-1206877 | Lu3PbC | 9 | 3.024 | FALSE | 166.576 | 10 |  | 6.006 | monoclinic
mp-1206127 | CeRu3C | 9 | 3.03 | FALSE | 1092.242 | 28 |  | 3.672 | hexagonal
mp-1078716 | SrMoO3 | 6 | 3.032 | FALSE | 85.793 | 5 |  | 7.055 | cubic
mp-1210555 | Mn3SnH | 9 | 3.05 | FALSE | 370.782 | 10 |  | 3.022 | cubic
mp-1206516 | Lu3InC | 5 | 3.082 | FALSE | 84.417 | 5 |  | 6.258 | cubic
mp-1206911 | ErRu3C | 9 | 3.129 | TRUE | 164.749 | 10 |  | 5.905 | trigonal
mp-1206443 | La3SnC | 9 | 3.146 | FALSE | 251.878 | 20 |  | 4.14 | monoclinic
mp-1206894 | Lu3AlC | 8 | 3.177 | TRUE | 154.818 | 10 |  | 6.377 | cubic
mp-1206878 | Tb3GaC | 14 | 3.186 | FALSE | 951.812 | 58 |  | 5.19 | hexagonal
mp-1206772 | ThBRh3 | 9 | 3.199 | FALSE | 158.862 | 10 |  | 7.409 | cubic
mp-1068661 | ZrBRh3 | 9 | 3.225 | FALSE | 230.975 | 20 |  | 7.161 | monoclinic
mp-1069270 | ZnNi3N | 9 | 3.227 | FALSE | 234.15 | 20 |  | 6.893 | monoclinic
mp-1069296 | Eu3InO | 9 | 3.23 | FALSE | 231.675 | 20 |  | 7.07 | monoclinic
mp-1206773 | TmRu3C | 9 | 3.233 | FALSE | 228.931 | 20 |  | 7.292 | monoclinic
mp-1206123 | AlFe3H | 9 | 3.233 | FALSE | 224.968 | 20 |  | 7.47 | monoclinic
mp-1206822 | Pr3SnN | 8 | 3.236 | FALSE | 232.605 | 20 |  | 4.94 | monoclinic
mp-998552 | BaHfO3 | 9 | 3.247 | FALSE | 127.599 | 10 |  | 5.646 | tetragonal
mp-1206912 | Lu3GaC | 8 | 3.248 | TRUE | 165.225 | 10 |  | 6.453 | monoclinic
mp-20947 | CaRuO3 | 8 | 3.269 | FALSE | 154.903 | 10 |  | 6.374 | tetragonal
mp-2955 | NaMgF3 | 6 | 3.275 | TRUE | 71.115 | 5 |  | 7.474 | cubic
mp-1206820 | HoRu3C | 9 | 3.291 | FALSE | 158.116 | 10 |  | 7.444 | tetragonal
mp-1206121 | DyRu3C | 9 | 3.303 | FALSE | 166.615 | 10 |  | 6.902 | cubic
mp-1078802 | LaVGe3 | 9 | 3.312 | FALSE | 164.505 | 10 |  | 7.024 | cubic
mp-18965 | BaCoO3 | 8 | 3.351 | FALSE | 166.341 | 10 |  | 6.41 | trigonal
mp-4243 | CaIrO3 | 8 | 3.362 | TRUE | 155.961 | 10 |  | 6.82 | cubic
mp-1206844 | RbPaO3 | 9 | 3.363 | FALSE | 156.807 | 10 |  | 7.524 | cubic
mp-19339 | LaNiO3 | 9 | 3.377 | FALSE | 155.248 | 10 |  | 7.638 | cubic
mp-1189927 | EuZrS3 | 9 | 3.389 | FALSE | 153.532 | 10 |  | 7.775 | cubic
mp-3187 | BaCeO3 | 9 | 3.392 | FALSE | 150.501 | 10 |  | 8.016 | cubic
mp-559051 | BaBiO3 | 9 | 3.4 | FALSE | 151.821 | 10 |  | 7.881 | cubic
mp-1106374 | LaLuS3 | 9 | 3.439 | FALSE | 268.527 | 20 |  | 6.149 | monoclinic
mp-1105549 | BaHfS3 | 8 | 3.465 | FALSE | 155.508 | 10 |  | 6.839 | tetragonal
mp-1207518 | YbRhO3 | 9 | 3.483 | FALSE | 143.844 | 10 |  | 7.24 | cubic
mp-1211270 | KYbBr3 | 9 | 3.484 | FALSE | 347.132 | 10 |  | 3.025 | cubic
mp-1188853 | CaTcO3 | 9 | 3.488 | FALSE | 164.228 | 10 |  | 7.002 | monoclinic
mp-1213022 | ErRhO3 | 9 | 3.489 | TRUE | 250.006 | 20 |  | 6.191 | monoclinic
mp-1212108 | HoRhO3 | 8 | 3.49 | FALSE | 180.165 | 10 |  | 5.658 | cubic
mp-1211643 | KCaCl3 | 6 | 3.492 | TRUE | 55.361 | 5 |  | 6.415 | cubic
mp-1207705 | TmRhO3 | 9 | 3.495 | FALSE | 162.397 | 10 |  | 7.115 | monoclinic
mp-1213363 | EuNpO3 | 9 | 3.513 | FALSE | 155.778 | 10 |  | 7.574 | tetragonal
mp-1207582 | YbCrO3 | 6 | 3.531 | TRUE | 74.326 | 5 |  | 8.128 | cubic
mp-1205638 | Cs3BrO | 10 | 3.607 | FALSE | 311.053 | 10 |  | 3.707 | cubic
mp-1208643 | SrHfS3 | 5 | 3.689 | TRUE | 70.526 | 5 |  | 3.803 | cubic
mp-1212884 | DyRhO3 | 10 | 3.716 | FALSE | 338.198 | 10 |  | 3.489 | cubic
mp-1185576 | CsYbI3 | 12 | 3.718 | FALSE | 261.431 | 10 |  | 4.277 | cubic
mp-25730 | Bi2WO6 | 9 | 3.727 | FALSE | 250.767 | 20 |  | 5.325 | monoclinic
mp-1206817 | TlVCl3 | 10 | 3.754 | FALSE | 267.835 | 10 |  | 2.7 | cubic
mp-1211648 | KCaBr3 | 9 | 3.754 | FALSE | 297.94 | 20 |  | 6.716 | monoclinic
mp-22942 | BaBiO3 | 9 | 3.784 | FALSE | 246.224 | 20 |  | 6.358 | monoclinic
mp-5986 | BaTiO3 | 6 | 3.813 | FALSE | 933.597 | 20 |  | 4.885 | orthorhombic
mp-23482 | BaBiO3 | 9 | 3.839 | FALSE | 288.022 | 20 |  | 7.116 | monoclinic
mp-1207153 | Gd3GaC | 9 | 3.854 | FALSE | 257.93 | 20 |  | 6.076 | monoclinic
mp-1208626 | SrRhO3 | 10 | 3.906 | FALSE | 291.25 | 10 |  | 2.575 | cubic
mp-1206325 | RbCrF3 | 9 | 3.944 | FALSE | 148.172 | 10 |  | 7.468 | cubic
mp-5304 | LaAlO3 | 6 | 3.987 | FALSE | 948.409 | 20 |  | 3.878 | orthorhombic
mp-1190059 | EuHfS3 | 9 | 4.008 | FALSE | 379.676 | 10 |  | 3.178 | cubic
mp-24848 | DyCoO3 | 7 | 4.01 | FALSE | 511.7 | 20 |  | 4.349 | orthorhombic
mp-565893 | Bi2WO6 | 9 | 4.023 | FALSE | 140.949 | 10 |  | 6.68 | cubic
mp-22428 | SrCeO3 | 7 | 4.08 | FALSE | 188.792 | 5 |  | 3.213 | cubic
mp-1213688 | CsCaI3 | 6 | 4.453 | FALSE | 246.34 | 20 |  | 7.016 | orthorhombic
mp-24881 | TbCoO3 | 6 | 4.512 | FALSE | 686.69 | 20 |  | 4.371 | orthorhombic
mp-998761 | TlNiF3 | 9 | 4.524 | FALSE | 167.563 | 10 |  | 5.854 | cubic
mp-556003 | CaTiO3 | 8 | 4.551 | FALSE | 179.033 | 10 |  | 5.858 | cubic
mp-24875 | HoCoO3 | 7 | 4.559 | FALSE | 844.87 | 20 |  | 3.618 | orthorhombic
mp-1212757 | EuCoO3 | 6 | 4.592 | TRUE | 191.07 | 20 |  | 4.169 | orthorhombic
mp-1205364 | CaTiO3 | 6 | 4.595 | FALSE | 699.752 | 20 |  | 3.027 | orthorhombic
mp-2998 | BaTiO3 | 8 | 4.621 | FALSE | 192.77 | 10 |  | 5.227 | cubic
mp-1181917 | CaRhO3 | 7 | 4.628 | FALSE | 723.127 | 20 |  | 3.355 | orthorhombic
mp-1212404 | HfCdO3 | 7 | 4.63 | FALSE | 184.833 | 5 |  | 2.511 | cubic
mp-638632 | ErCoO3 | 9 | 4.725 | FALSE | 392.597 | 10 |  | 2.777 | cubic
mp-542897 | BaIrO3 | 6 | 4.766 | FALSE | 313.796 | 5 |  | 1.964 | cubic
mp-1206273 | Ba3UO6 | 7 | 4.896 | FALSE | 352.86 | 10 |  | 2.63 | tetragonal
mp-561616 | LuCoO3 | 6 | 4.899 | FALSE | 285.396 | 20 |  | 8.546 | orthorhombic
mp-1209937 | NdLuO3 | 9 | 4.927 | FALSE | 287.785 | 10 |  | 2.767 | cubic
mp-23438 | BaBiO3 | 7 | 4.968 | FALSE | 188.072 | 5 |  | 2.886 | cubic
mp-686908 | TmCoO3 | 9 | 5.001 | FALSE | 387.937 | 10 |  | 2.819 | cubic
mp-555735 | CaIrO3 | 7 | 5.014 | FALSE | 373.434 | 10 |  | 2.907 | tetragonal
mp-4471 | ScAlO3 | 9 | 5.023 | FALSE | 383.648 | 10 |  | 2.865 | cubic
mp-556892 | InBiO3 | 9 | 5.051 | FALSE | 377.012 | 10 |  | 2.942 | cubic
mp-1206343 | CdNi3C | 10 | 5.062 | FALSE | 289.606 | 10 |  | 3.151 | cubic
mp-849371 | CdSnO3 | 9 | 5.1 | FALSE | 365.082 | 10 |  | 3.093 | cubic
mp-1206840 | SrRhO3 | 10 | 5.106 | FALSE | 286.992 | 10 |  | 3.2 | cubic
mp-1199857 | BaMnO2 | 8 | 5.107 | FALSE | 366.011 | 10 |  | 2.752 | cubic
mp-12948 | NaMgF3 | 9 | 5.11 | FALSE | 361.032 | 10 |  | 3.15 | cubic
mp-1207537 | YbGaO3 | 9 | 5.117 | FALSE | 358.566 | 10 |  | 3.18 | cubic
mp-1190098 | CaHfS3 | 9 | 5.119 | FALSE | 361.762 | 10 |  | 3.133 | cubic
mp-5052 | TiCdO3 | 10 | 5.13 | FALSE | 283.141 | 10 |  | 3.258 | cubic
mp-561102 | InBiO3 | 10 | 5.211 | FALSE | 284.748 | 10 |  | 3.253 | cubic
mp-1212985 | ErScO3 | 10 | 5.273 | FALSE | 282.028 | 10 |  | 3.294 | cubic
mp-14550 | TiCdO3 | 10 | 5.295 | FALSE | 279.505 | 10 |  | 3.36 | cubic
mp-1206415 | MgNi3B | 8 | 5.298 | FALSE | 148.041 | 10 |  | 3.521 | cubic
mp-1206401 | LaRh3C | 7 | 5.311 | FALSE | 732.88 | 20 |  | 2.963 | orthorhombic
mp-1206413 | YbRu3C | 8 | 5.317 | FALSE | 200.881 | 10 |  | 3.628 | cubic
mp-1211589 | KCaCl3 | 7 | 5.332 | FALSE | 159.725 | 5 |  | 4.286 | cubic
mp-1207629 | YRhO3 | 7 | 5.334 | FALSE | 163.545 | 5 |  | 2.836 | cubic
mp-3448 | KMgF3 | 8 | 5.336 | FALSE | 398.539 | 20 |  | 3.657 | monoclinic
mp-1206970 | KPaO3 | 10 | 5.343 | FALSE | 319.287 | 10 |  | 3.487 | cubic
mp-566698 | KCrF3 | 8 | 5.365 | FALSE | 199.125 | 10 |  | 3.66 | tetragonal
mp-5878 | KZnF3 | 7 | 5.398 | FALSE | 325.993 | 10 |  | 2.846 | tetragonal
mp-1206444 | Cs3IO | 6 | 5.566 | FALSE | 587.947 | 20 |  | 2.096 | orthorhombic
mp-1205604 | KVCl3 | 8 | 5.947 | FALSE | 148.417 | 10 |  | 3.188 | cubic
mp-1209329 | PrVO3 | 8 | 6.127 | FALSE | 133.275 | 10 |  | 3.35 | cubic
mp-1180782 | KCrF3 | 8 | 6.426 | FALSE | 172.208 | 10 |  | 3.385 | cubic
mp-1188372 | UVSe3 | 6 | 6.621 | TRUE | 114.855 | 10 |  | 3.016 | orthorhombic
mp-1206414 | Tl2F3 | 6 | 6.753 | TRUE | 234.873 | 20 |  | 2.949 | orthorhombic
mp-566131 | KCrF3 | 8 | 6.818 | FALSE | 203.053 | 10 |  | 3.793 | cubic
mp-1106224 | MnVO3 | 9 | 6.908 | FALSE | 167.427 | 10 |  | 3.5 | cubic
mp-1213318 | EuUO3 | 5 | 6.954 | TRUE | 66.6 | 5 |  | 3.002 | cubic