## Ionic radii
|  |  | A(C.N.=12) | B(C.N.=6))
| Name | Symbol | Q=1 | Q=1 | Q=2 | Q=3
89 | Actinium | Ac |  |  |  | 1.12
47 | Silver | Ag | 1.28 | 1.15 | 0.94 | 0.75
13 | Aluminium | Al |  |  |  | 0.535
95 | Americium | Am |  |  | 1.21 | 0.975
33 | Arsenic | As |  |  |  | 0.58
79 | Gold | Au | 1.37 |  |  | 0.85
5 | Boron | B |  |  |  | 0.27
56 | Barium | Ba |  |  | 1.35
4 | Beryllium | Be |  |  | 0.45
83 | Bismuth | Bi |  |  |  | 1.17
97 | Berkelium | Bk |  |  |  | 0.96
20 | Calcium | Ca | 1.34 | 1
48 | Cadmium | Cd | 1.31 | 0.95
58 | Cerium | Ce |  |  |  | 1.01
98 | Californium | Cf |  |  |  | 0.95
96 | Curium | Cm |  |  |  | 0.97
27 | Cobalt | Co |  |  | 0.65 | 0.545
24 | Chromium | Cr |  |  | 0.73 | 0.615
55 | Caesium | Cs | 1.88 | 1.67
29 | Copper | Cu | 0.77 | 0.77 | 0.73 | 0.54
66 | Dysprosium | Dy |  |  | 1.07 | 0.912
68 | Erbium | Er |  |  |  | 0.89
63 | Europium | Eu |  |  | 1.17 | 0.947
26 | Iron | Fe |  |  | 0.78 | 0.55
87 | Francium | Fr | 1.8 | 1.8
31 | Gallium | Ga |  |  |  | 0.62
64 | Gadolinium | Gd |  |  |  | 0.938
32 | Germanium | Ge |  |  | 0.73
1 | Hydrogen | H
67 | Holmium | Ho |  |  |  | 0.901
49 | Indium | In |  |  |  | 0.8
77 | Iridium | Ir |  |  |  | 0.68
19 | Potassium | K | 1.64 | 1.38
57 | Lanthanum | La |  |  |  | 1.032
3 | Lithium | Li | 0.92 | 0.76
71 | Lutetium | Lu |  |  |  | 0.861
12 | Magnesium | Mg |  |  | 0.72
25 | Manganese | Mn |  |  | 0.96 | 0.58
42 | Molybdenum | Mo |  |  |  | 0.69
7 | Nitrogen | N |  |  |  | 0.16
11 | Sodium | Na | 1.39 | 1.02
41 | Niobium | Nb |  |  |  | 0.72
60 | Neodymium | Nd |  |  | 1.29
28 | Nickel | Ni |  |  | 0.69 | 0.6
93 | Neptunium | Np |  |  | 1.1 | 1.01
15 | Phosphorus | P |  |  |  | 0.44
91 | Protactinium | Pa |  |  |  | 1.04
82 | Lead | Pb |  |  | 1.19
46 | Palladium | Pd | 0.59 | 0.59 | 0.86 | 0.76
61 | Promethium | Pm |  |  |  | 0.97
84 | Polonium | Po |  |  |  | 0.67
59 | Praseodymium | Pr |  |  |  | 0.99
78 | Platinum | Pt |  |  |  | 0.8
94 | Plutonium | Pu |  |  |  | 1
88 | Radium | Ra |  |  | 1.48
37 | Rubidium | Rb | 1.72 | 1.52
45 | Rhodium | Rh |  |  |  | 0.665
44 | Ruthenium | Ru |  |  |  | 0.68
51 | Antimony | Sb |  |  |  | 0.76
21 | Scandium | Sc |  |  |  | 0.745
62 | Samarium | Sm |  |  | 1.22 | 0.958
38 | Strontium | Sr |  |  | 1.18
73 | Tantalum | Ta |  |  |  | 0.72
65 | Terbium | Tb |  |  |  | 0.923
22 | Titanium | Ti |  |  | 0.86 | 0.67
81 | Thallium | Tl | 1.7 | 1.5 |  | 0.885
69 | Thulium | Tm |  |  | 1.03 | 0.88
92 | Uranium | U |  |  |  | 1.025
23 | Vanadium | V |  |  | 0.79 | 0.64
39 | Yttrium | Y |  |  |  | 0.9
70 | Ytterbium | Yb |  |  | 1.02 | 0.868
30 | Zinc | Zn |  |  | 0.74

## A
| Name | Symb | i_r | rs | rp | rd | Xc | e_a | i_p | h_o_a_l | l_u_a_l
47 | Silver | Ag | 1.28 | 1.286 | 0.462 | 0.536 | 1.93 | 125.6 | 7.5762 | 10 | 11
79 | Gold | Au | 1.37 | 1.187 | 0.51 | 0.634 | 2.54 | 222.8 | 9.2255 | 14 | 15
20 | Calcium | Ca | 1.34 | 1.69 | 0.539 | 0 | 1 | 2.37 | 6.11316 | 6 | 7
55 | Caesium | Cs | 1.88 | 0.922 | 2.518 | 0 | 0.79 | 45.5 | 3.8939 | 12 | 13
29 | Copper | Cu | 0.77 | 1.191 | 0.325 | 0.312 | 1.9 | 118.4 | 7.72638 | 7 | 8
19 | Potassium | K | 1.64 | 2.162 | 0.593 | 0 | 0.82 | 48.4 | 4.34066 | 6 | 7
3 | Lithium | Li | 0.92 | 1.586 | 0 | 0 | 0.98 | 59.6 | 5.39172 | 2 | 3
11 | Sodium | Na | 1.39 | 1.713 | 0.278 | 0 | 0.93 | 52.8 | 5.13908 | 4 | 5
46 | Palladium | Pd | 0.59 | 0 | 0.497 | 0.567 | 2.2 | 53.7 | 8.3369 | 10 | 11
37 | Rubidium | Rb | 1.72 | 2.287 | 0.735 | 0 | 0.82 | 46.9 | 4.17713 | 9 | 10
81 | Thallium | Tl | 1.84 | 1.06 | 1.319 | 0.584 | 1.62 | 9.2 | 6.1082 | 15 | 16

## B_Q1
| Name | Symb | i_r | rs | rp | rd | Xc | e_a | i_p | h_o_a_l | l_u_a_l
47 | Silver | Ag | 1.28 | 1.286 | 0.462 | 0.536 | 1.93 | 125.6 | 7.5762 | 10 | 11
79 | Gold | Au | 1.37 | 1.187 | 0.51 | 0.634 | 2.54 | 222.8 | 9.2255 | 14 | 15
20 | Calcium | Ca | 1.34 | 1.69 | 0.539 | 0 | 1 | 2.37 | 6.11316 | 6 | 7
29 | Copper | Cu | 0.77 | 1.191 | 0.325 | 0.312 | 1.9 | 118.4 | 7.72638 | 7 | 8
55 | Cesium | Cs | 1.88 | 0.922 | 2.518 | 0 | 0.79 | 45.5 | 3.8939 | 12 | 13
29 | Copper | Cu | 0.73 | 1.191 | 0.325 | 0.312 | 1.9 | 118.4 | 7.72638 | 7 | 8
19 | Potassium | K | 1.64 | 2.162 | 0.593 | 0 | 0.82 | 48.4 | 4.34066 | 6 | 7
3 | Lithium | Li | 0.92 | 1.586 | 0 | 0 | 0.98 | 59.6 | 5.39172 | 2 | 3
11 | Sodium | Na | 1.39 | 1.713 | 0.278 | 0 | 0.93 | 52.8 | 5.13908 | 4 | 5
46 | Palladium | Pd | 0.59 | 0 | 0.497 | 0.567 | 2.2 | 53.7 | 8.3369 | 10 | 11
37 | Rubidium | Rb | 1.72 | 2.287 | 0.735 | 0 | 0.82 | 46.9 | 4.17713 | 9 | 10
81 | Thallium | Tl | 1.84 | 1.06 | 1.319 | 0.584 | 1.62 | 9.2 | 6.1082 | 15 | 16

## B_Q2
| Name | Symb | i_r | rs | rp | rd | Xc | e_a | i_p | h_o_a_l | l_u_a_l
47 | Silver | Ag | 1.15 | 1.286 | 0.462 | 0.536 | 1.93 | 125.6 | 21.49 | 11 | 10
56 | Barium | Ba | 1.35 | 2.06 | 0.869 | 0 | 0.89 | 13.95 | 10.004 | 13 | 12
4 | Beryllium | Be | 0.45 | 1.04 | 0 | 0 | 1.57 | 0 | 18.211 | 3 | 2
20 | Calcium | Ca | 1 | 1.69 | 0.539 | 0 | 1 | 2.37 | 11.871 | 7 | 6
48 | Cadmium | Cd | 1.31 | 0.184 | 0.445 | 0.508 | 1.69 | 0 | 8.9938 | 10 | 11
27 | Cobalt | Co | 0.65 | 1.181 | 0.355 | 0 | 1.88 | 118.4 | 17.06 | 8 | 7
24 | Chromium | Cr | 0.73 | 1.453 | 0.416 | 0 | 1.66 | 64.3 | 16.5 | 8 | 7
29 | Copper | Cu | 0.73 | 1.191 | 0.325 | 0.312 | 1.9 | 118.4 | 20.292 | 8 | 7
26 | Iron | Fe | 0.78 | 1.227 | 0.373 | 0.365 | 1.83 | 15.7 | 16.18 | 8 | 7
80 | Mercury | Hg | 1.14 | 1.126 | 0.494 | 0.607 | 2 | 0 | 18.759 | 15 | 14
32 | Germanium | Ge | 0.73 | 0.886 | 1.09 | 0.261 | 2.01 | 119 | 15.934 | 9 | 8
12 | Magnesium | Mg | 0.72 | 1.279 | 0.247 | 0 | 1.31 | 0 | 15.035 | 5 | 4
25 | Manganese | Mn | 0.96 | 1.278 | 0.392 | 0.389 | 1.55 | 0 | 15.64 | 8 | 7
28 | Nickel | Ni | 0.69 | 1.139 | 0.339 | 0.325 | 1.91 | 112 | 18.168 | 8 | 7
82 | Lead | Pb | 1.19 | 1.01 | 1.09 | 0.562 | 1.87 | 35.1 | 15.028 | 16 | 15
46 | Palladium | Pd | 0.86 | 0 | 0.497 | 0.567 | 2.2 | 53.7 | 19.63 | 11 | 10
78 | Platinum | Pt | 0.57 | 1.221 | 0.523 | 0.657 | 2.28 | 205.3 | 18.563 | 15 | 14
38 | Strontium | Sr | 1.18 | 1.836 | 0.685 | 0 | 0.95 | 5.03 | 11.03 | 10 | 9
22 | Titanium | Ti | 0.86 | 1.477 | 0.468 | 0.489 | 1.54 | 7.6 | 13.58 | 8 | 7
69 | Thulium | Tm | 1.03 | 1.681 | 0.667 | 0 | 1.25 | 50 | 12.054 | 15 | 14
23 | Vanadium | V | 0.79 | 1.453 | 0.416 | 0.427 | 1.63 | 50.6 | 14.65 | 8 | 7
30 | Zinc | Zn | 0.74 | 1.065 | 0.311 | 0.293 | 1.65 | 17.964 | 17.964 | 8 | 7

## B_Q3
| Name | Symb | i_r | rs | rp | rd | Xc | e_a | i_p | h_o_a_l | l_u_a_l
47 | Silver | Ag | 0.75 | 1.286 | 0.462 | 0.536 | 1.93 | 125.6 | 34.83 | 10 | 11
13 | Aluminium | Al | 0.535 | 1.044 | 1.312 | 0 | 1.61 | 42.5 | 28.44765 | 5 | 6
33 | Arsenic | As | 0.58 | 0.826 | 1.001 | 0.247 | 2.18 | 78 | 28.351 | 8 | 9
| Bismuth | Bi | 0 | 0.963 | 1.295 | 0.542 | 2.02 | 91.2 | 25.559 | 15 | 16
5 | Boron | B | 0.27 | 0.769 | 0.776 | 0 | 2.04 | 26.7 | 37.93064 | 3 | 4
27 | Cobalt | Co | 0.545 | 1.181 | 0.355 | 0 | 1.88 | 118.4 | 33.5 | 7 | 8
24 | Chromium | Cr | 0.615 | 1.453 | 0.416 | 0 | 1.66 | 64.3 | 30.96 | 7 | 8
29 | Copper | Cu | 0.54 | 1.191 | 0.325 | 0.312 | 1.9 | 118.4 | 36.841 | 7 | 8
26 | Iron | Fe | 0.55 | 1.227 | 0.373 | 0.365 | 1.83 | 15.7 | 30.652 | 7 | 8
31 | Gallium | Ga | 0.62 | 0.96 | 0.298 | 0.276 | 1.81 | 28.9 | 30.71 | 8 | 9
49 | Indium | In | 0.8 | 1.093 | 1.382 | 0.483 | 1.78 | 28.9 | 28.03 | 11 | 12
25 | Manganese | Mn | 0.58 | 1.278 | 0.392 | 0.389 | 1.55 | 0 | 33.668 | 7 | 8
42 | Molybdenum | Mo | 0.69 | 1.52 | 0.56 | 0.702 | 2.16 | 71.9 | 27.13 | 10 | 11
7 | Nitrogen | N | 0.16 | 0.521 | 0.488 | 0 | 3.04 | 112 | 47.44924 | 3 | 4
41 | Niobium | Nb | 0.72 | 1.589 | 0.586 | 0.747 | 1.6 | 86.1 | 25.04 | 10 | 11
28 | Nickel | Ni | 0.6 | 1.139 | 0.339 | 0.325 | 1.91 | 112 | 35.19 | 7 | 8
15 | Phosphorus | P | 0.44 | 0.803 | 0.919 | 0 | 2.19 | 71 | 30.2027 | 5 | 6
46 | Palladium | Pd | 0.76 | 0 | 0.497 | 0.567 | 2.2 | 53.7 | 31.9373 | 10 | 11
45 | Rhodium | Rh | 0.665 | 1.364 | 0.496 | 0.589 | 2.28 | 109.7 | 31.06 | 10 | 11
44 | Ruthenium | Ru | 0.68 | 1.41 | 0.515 | 0.622 | 2.2 | 101.3 | 28.47 | 10 | 11
51 | Antimony | Sb | 0.76 | 0.969 | 1.193 | 0.44 | 2.05 | 103.2 | 25.3 | 11 | 12
21 | Scandium | Sc | 0.745 | 1.57 | 0.5 | 0.539 | 1.36 | 18.1 | 24.75666 | 7 | 8
22 | Titanium | Ti | 0.67 | 1.477 | 0.468 | 0.489 | 1.54 | 7.6 | 27.4917 | 7 | 8
23 | Vanadium | V | 0.64 | 1.453 | 0.416 | 0.427 | 1.63 | 50.6 | 29.311 | 7 | 8
39 | Yttrium | Y | 0.9 | 1.693 | 0.646 | 0.865 | 1.22 | 29.6 | 20.52 | 10 | 11

## X
| Name | Symb | i_r | rs | rp | rd | Xc | e_a | i_p | h_o_a_l | l_u_a_l
9 | Fluorine | F | 1.33 | 0.396 | 0.36 | 0 | 3.98 | 328 | 17.42282 | 4 | 3
17 | Chlorine | Cl | 1.81 | 0.66 | 0.725 | 0 | 3.16 | 349 | 12.96764 | 6 | 5
53 | Iodine | I | 2.2 | 0.876 | 1.044 | 0.406 | 2.66 | 295.2 | 10.45126 | 12 | 11
35 | Bromine | Br | 1.96 | 0.73 | 0.851 | 0.224 | 2.96 | 324.6 | 11.81381 | 9 | 8

## Definition
abbreviation | definition | source | author
M_B_electronegativity | Martynov-Batsanov electronegativity scales | Global multinary structural chemistry of stable quasicrystals, high-Tc ferroelectrics, and high-T, superconductors | K. M. Rabe, J. C. Phillips, P. Villars, I. D. Brown
sum_s_p_r | Sum of the s and p orbital radii | Global multinary structural chemistry of stable quasicrystals, high-Tc ferroelectrics, and high-T, superconductors | K. M. Rabe, J. C. Phillips, P. Villars, I. D. Brown
e_affinity | Electron affinity | Handbook of chemistry and physics (CRC), 84th edition; Bratch, S. G., Chem. Phys. Lett., 98, 113, 1983, and Bratch, S. G., and Lagowski, J. J., Chem. Phys. Lett., 107, 136, 1984. | David R. Lide, Thomas M. Miller
r_s | s orbital radius | Zunger, A. Systematization of the stable crystal structure of all AB-type binary compounds. Phys. Rev. B 22, 5839 (1980).
r_p | p orbital radius | Zunger, A. Systematization of the stable crystal structure of all AB-type binary compounds. Phys. Rev. B 22, 5839 (1980).
r_d | d orbital radius | Zunger, A. Systematization of the stable crystal structure of all AB-type binary compounds. Phys. Rev. B 22, 5839 (1980).
IP_1 | ionic potential/energy (+1) | Handbook of chemistry and physics (CRC), 84th edition, Moore, C. E., Ionization Potentials and Ionization Limits Derived from the Analysis of Optical Spectra, Natl. Stand. Ref. Data Ser. — Natl. Bur. Stand. (U.S.) No. 34, 1970. | David R. Lide
IP_2 | ionic potential/energy (+2) | , Moore, C. E., Ionization Potentials and Ionization Limits Derived from the Analysis of Optical Spectra, Natl. Stand. Ref. Data Ser. — Natl. Bur. Stand. (U.S.) No. 34, 1970. | David R. Lide
IP_3 | ionic potential/energy (+3) | Handbook of chemistry and physics (CRC), 84th edition | David R. Lide
R_HOMO | radius of HOMO | New Scale of Atomic Orbital Radii and Its Relationship with Polarizability, Electronegativity, Other Atomic Properties, and Bond Energies of Diatomic Molecules | Tapan K. Ghanty and Swapan K. Ghosh*
neutral_highest_occ_level |  | https://www.nist.gov/pml/data/atomic-reference-data-electronic-structure-calculations-electronic-configurations-elements
neutral_lowest_unocc_level |  | https://www.nist.gov/pml/data/atomic-reference-data-electronic-structure-calculations-electronic-configurations-elements
n_b | number of s and p valence electrons | New Scale of Atomic Orbital Radii and Its Relationship with Polarizability, Electronegativity, Other Atomic Properties, and Bond Energies of Diatomic Molecules | Tapan K. Ghanty and Swapan K. Ghosh*
Xcm | mulliken electronegativity values | New Scale of Atomic Orbital Radii and Its Relationship with Polarizability, Electronegativity, Other Atomic Properties, and Bond Energies of Diatomic Molecules | Tapan K. Ghanty and Swapan K. Ghosh*
R_HOMO | HOMO radii | New Scale of Atomic Orbital Radii and Its Relationship with Polarizability, Electronegativity, Other Atomic Properties, and Bond Energies of Diatomic Molecules | Tapan K. Ghanty and Swapan K. Ghosh*
Electron_Density | electron density | New Scale of Atomic Orbital Radii and Its Relationship with Polarizability, Electronegativity, Other Atomic Properties, and Bond Energies of Diatomic Molecules | Tapan K. Ghanty and Swapan K. Ghosh*
Gradient_of_Density | gradient of density | New Scale of Atomic Orbital Radii and Its Relationship with Polarizability, Electronegativity, Other Atomic Properties, and Bond Energies of Diatomic Molecules | Tapan K. Ghanty and Swapan K. Ghosh*
Laplacian_of_Density | Laplacian of Density | New Scale of Atomic Orbital Radii and Its Relationship with Polarizability, Electronegativity, Other Atomic Properties, and Bond Energies of Diatomic Molecules | Tapan K. Ghanty and Swapan K. Ghosh*
HOMO_Radii | the charge encompassed within these orbital radii | New Scale of Atomic Orbital Radii and Its Relationship with Polarizability, Electronegativity, Other Atomic Properties, and Bond Energies of Diatomic Molecules | Tapan K. Ghanty and Swapan K. Ghosh*
Special notice for some elements
Some elec affinity | Are listed unstable in CRC. Information retrieved from: https://calculla.com/electron_affinity
the elements include: | Cd, Am, Be,Bk,Ce,Cf,Cm, Dy, Er, Eu, Gd, Ho, Lu, Mg, Mn, N, Nd,Pm, Pa,Pr, Pu, Ra, Sm, Tb,Tm, U, Zn
Xc | Electronegativity pauling scale