## data
System | A | B1 | B2 | X | Band_gap
Cs2AgAlBr6 | Cs | Ag | Al | Br | 1.0258
Cs2AgAlCl6 | Cs | Ag | Al | Cl | 2.1569
Cs2AgAlI6 | Cs | Ag | Al | I | 0.8116
Cs2AgAsBr6 | Cs | Ag | As | Br | 0.7785
Cs2AgAsCl6 | Cs | Ag | As | Cl | 1.2717
Cs2AgAsI6 | Cs | Ag | As | I | 0.2692
Cs2AgBiBr6 | Cs | Ag | Bi | Br | 1.1399
Cs2AgBiCl6 | Cs | Ag | Bi | Cl | 1.5403
Cs2AgBiI6 | Cs | Ag | Bi | I | 0.6515
Cs2AgGaBr6 | Cs | Ag | Ga | Br | 0.5295
Cs2AgGaCl6 | Cs | Ag | Ga | Cl | 0.8793
Cs2AgGaI6 | Cs | Ag | Ga | I | 0.5187
Cs2AgInBr6 | Cs | Ag | In | Br | 0.1818
Cs2AgInCl6 | Cs | Ag | In | Cl | 1.007
Cs2AgInI6 | Cs | Ag | In | I | 0.4092
Cs2AgSbBr6 | Cs | Ag | Sb | Br | 0.8519
Cs2AgSbCl6 | Cs | Ag | Sb | Cl | 1.3456
Cs2AgSbI6 | Cs | Ag | Sb | I | 0.3495
Cs2AuAlBr6 | Cs | Au | Al | Br | 2.2396
Cs2AuAlCl6 | Cs | Au | Al | Cl | 0.3603
Cs2AuAlI6 | Cs | Au | Al | I | 1.7988
Cs2AuAsCl6 | Cs | Au | As | Cl | 0.0619
Cs2AuBiBr6 | Cs | Au | Bi | Br | 0.1284
Cs2AuBiCl6 | Cs | Au | Bi | Cl | 0.3403
Cs2AuBiI6 | Cs | Au | Bi | I | 0.0997
Cs2AuGaBr6 | Cs | Au | Ga | Br | 1.2103
Cs2AuGaCl6 | Cs | Au | Ga | Cl | 1.6446
Cs2AuGaI6 | Cs | Au | Ga | I | 0.711
Cs2AuInBr6 | Cs | Au | In | Br | 1.2281
Cs2AuInCl6 | Cs | Au | In | Cl | 1.4335
Cs2AuInI6 | Cs | Au | In | I | 0.7908
Cs2AuSbCl6 | Cs | Au | Sb | Cl | 0.1614
Cs2CuAlBr6 | Cs | Cu | Al | Br | 1.5463
Cs2CuAlCl6 | Cs | Cu | Al | Cl | 0.6212
Cs2CuAlI6 | Cs | Cu | Al | I | 1.1815
Cs2CuAsBr6 | Cs | Cu | As | Br | 0.201
Cs2CuAsCl6 | Cs | Cu | As | Cl | 0.3624
Cs2CuBiBr6 | Cs | Cu | Bi | Br | 0.5429
Cs2CuBiCl6 | Cs | Cu | Bi | Cl | 0.671
Cs2CuBiI6 | Cs | Cu | Bi | I | 0.2847
Cs2CuGaBr6 | Cs | Cu | Ga | Br | 0.7958
Cs2CuGaCl6 | Cs | Cu | Ga | Cl | 1.0981
Cs2CuGaI6 | Cs | Cu | Ga | I | 0.5666
Cs2CuInBr6 | Cs | Cu | In | Br | 0.4291
Cs2CuInCl6 | Cs | Cu | In | Cl | 0.501
Cs2CuInI6 | Cs | Cu | In | I | 0.6155
Cs2CuSbBr6 | Cs | Cu | Sb | Br | 0.3218
Cs2CuSbCl6 | Cs | Cu | Sb | Cl | 0.5323
Cs2CuSbI6 | Cs | Cu | Sb | I | 0.2081
Cs2InAlBr6 | Cs | In | Al | Br | 1.9981
Cs2InAlCl6 | Cs | In | Al | Cl | 2.9697
Cs2InAlI6 | Cs | In | Al | I | 0.9201
Cs2InAsBr6 | Cs | In | As | Br | 0.1267
Cs2InAsCl6 | Cs | In | As | Cl | 0.6019
Cs2InAsI6 | Cs | In | As | I | 0.0081
Cs2InBiBr6 | Cs | In | Bi | Br | 0.0181
Cs2InBiCl6 | Cs | In | Bi | Cl | 0.4401
Cs2InBiI6 | Cs | In | Bi | I | 0.2795
Cs2InGaBr6 | Cs | In | Ga | Br | 0.6177
Cs2InGaCl6 | Cs | In | Ga | Cl | 1.5679
Cs2InGaI6 | Cs | In | Ga | I | 0.2606
Cs2InInBr6 | Cs | In | In | Br | 0.8082
Cs2InInCl6 | Cs | In | In | Cl | 1.5767
Cs2InInI6 | Cs | In | In | I | 0.0376
Cs2InSbBr6 | Cs | In | Sb | Br | 0.087
Cs2InSbCl6 | Cs | In | Sb | Cl | 0.5387
Cs2InSbI6 | Cs | In | Sb | I | 0.1914
Cs2TlAlBr6 | Cs | Tl | Al | Br | 2.5708
Cs2TlAlCl6 | Cs | Tl | Al | Cl | 3.6166
Cs2TlAlI6 | Cs | Tl | Al | I | 1.3469
Cs2TlAsBr6 | Cs | Tl | As | Br | 0.8269
Cs2TlAsCl6 | Cs | Tl | As | Cl | 1.26
Cs2TlAsI6 | Cs | Tl | As | I | 0.4876
Cs2TlBiBr6 | Cs | Tl | Bi | Br | 0.6537
Cs2TlBiCl6 | Cs | Tl | Bi | Cl | 1.1018
Cs2TlBiI6 | Cs | Tl | Bi | I | 0.2898
Cs2TlGaBr6 | Cs | Tl | Ga | Br | 1.4557
Cs2TlGaCl6 | Cs | Tl | Ga | Cl | 2.4214
Cs2TlGaI6 | Cs | Tl | Ga | I | 0.4918
Cs2TlInBr6 | Cs | Tl | In | Br | 1.6335
Cs2TlInCl6 | Cs | Tl | In | Cl | 2.4561
Cs2TlInI6 | Cs | Tl | In | I | 0.7898
Cs2TlSbBr6 | Cs | Tl | Sb | Br | 0.6989
Cs2TlSbCl6 | Cs | Tl | Sb | Cl | 1.12
Cs2TlSbI6 | Cs | Tl | Sb | I | 0.3599
Cs4Ag2Bi2Br12 | Cs | Ag | Bi | Br | 1.291934
Cs4Ag2Bi2Cl12 | Cs | Ag | Bi | Cl | 1.802331
Cs4Ag2Bi2I12 | Cs | Ag | Bi | I | 0.80201
Cs4Ag2In2Cl12 | Cs | Ag | In | Cl | 1.010681
Cs4Ag2Sb2Br12 | Cs | Ag | Sb | Br | 0.827518
Cs4Ag2Sb2Cl12 | Cs | Ag | Sb | Cl | 1.334388
Cs4Al2Ag2Br12 | Cs | Al | Ag | Br | 1.210029
Cs4Al2Ag2Cl12 | Cs | Al | Ag | Cl | 2.236636
Cs4Al2Cu2Cl12 | Cs | Al | Cu | Cl | 0.641622
Cs4Al2Ga2Br12 | Cs | Al | Ga | Br | 2.052736
Cs4Al2Ga2Cl12 | Cs | Al | Ga | Cl | 3.053311
Cs4Al2Ga2I12 | Cs | Al | Ga | I | 0.975051
Cs4Al2In2Br12 | Cs | Al | In | Br | 1.81291
Cs4Al2In2Cl12 | Cs | Al | In | Cl | 2.829299
Cs4Al2In2I12 | Cs | Al | In | I | 0.785302
Cs4Al2Sc2Br12 | Cs | Al | Sc | Br | 1.41079
Cs4Al2Sc2Cl12 | Cs | Al | Sc | Cl | 1.617537
Cs4Al2Sc2I12 | Cs | Al | Sc | I | 1.150639
Cs4Al2Tl2Br12 | Cs | Al | Tl | Br | 2.665001
Cs4Al2Tl2Cl12 | Cs | Al | Tl | Cl | 3.742092
Cs4Al2Tl2I12 | Cs | Al | Tl | I | 1.525695
Cs4Al2Y2Br12 | Cs | Al | Y | Br | 2.049861
Cs4Al2Y2Cl12 | Cs | Al | Y | Cl | 2.429331
Cs4Al2Y2I12 | Cs | Al | Y | I | 1.712325
Cs4As2Ag2Br12 | Cs | As | Ag | Br | 0.762618
Cs4As2Ag2Cl12 | Cs | As | Ag | Cl | 1.254947
Cs4As2In2Cl12 | Cs | As | In | Cl | 0.498714
Cs4As2Tl2Br12 | Cs | As | Tl | Br | 0.974912
Cs4As2Tl2Cl12 | Cs | As | Tl | Cl | 1.466505
Cs4As2Tl2I12 | Cs | As | Tl | I | 0.818272
Cs4Au2Bi2Cl12 | Cs | Au | Bi | Cl | 0.616081
Cs4Ba2Hg2Br12 | Cs | Ba | Hg | Br | 2.230648
Cs4Ba2Hg2Cl12 | Cs | Ba | Hg | Cl | 2.904776
Cs4Ba2Hg2I12 | Cs | Ba | Hg | I | 1.405218
Cs4Ba2Os2Br12 | Cs | Ba | Os | Br | 1.216327
Cs4Ba2Os2Cl12 | Cs | Ba | Os | Cl | 1.505521
Cs4Ba2Os2I12 | Cs | Ba | Os | I | 1.022397
Cs4Ba2Pb2Br12 | Cs | Ba | Pb | Br | 3.6435
Cs4Ba2Pb2Cl12 | Cs | Ba | Pb | Cl | 4.098637
Cs4Ba2Pb2I12 | Cs | Ba | Pb | I | 3.170683
Cs4Ba2Pt2Cl12 | Cs | Ba | Pt | Cl | 1.256715
Cs4Be2Hf2Br12 | Cs | Be | Hf | Br | 0.386125
Cs4Be2Hf2Cl12 | Cs | Be | Hf | Cl | 0.756289
Cs4Ca2Ba2Br12 | Cs | Ca | Ba | Br | 4.283596
Cs4Ca2Ba2Cl12 | Cs | Ca | Ba | Cl | 5.052152
Cs4Ca2Ba2I12 | Cs | Ca | Ba | I | 3.667143
Cs4Ca2Cd2Br12 | Cs | Ca | Cd | Br | 2.801395
Cs4Ca2Cd2Cl12 | Cs | Ca | Cd | Cl | 3.968233
Cs4Ca2Cd2I12 | Cs | Ca | Cd | I | 1.650828
Cs4Ca2Ge2Br12 | Cs | Ca | Ge | Br | 3.222951
Cs4Ca2Ge2Cl12 | Cs | Ca | Ge | Cl | 3.778029
Cs4Ca2Ge2I12 | Cs | Ca | Ge | I | 2.527974
Cs4Ca2Hg2Br12 | Cs | Ca | Hg | Br | 1.810715
Cs4Ca2Hg2Cl12 | Cs | Ca | Hg | Cl | 2.630448
Cs4Ca2Hg2I12 | Cs | Ca | Hg | I | 0.761298
Cs4Ca2Os2Br12 | Cs | Ca | Os | Br | 0.786937
Cs4Ca2Os2Cl12 | Cs | Ca | Os | Cl | 1.153213
Cs4Ca2Os2I12 | Cs | Ca | Os | I | 0.563795
Cs4Ca2Pb2Br12 | Cs | Ca | Pb | Br | 3.745985
Cs4Ca2Pb2Cl12 | Cs | Ca | Pb | Cl | 4.34204
Cs4Ca2Pb2I12 | Cs | Ca | Pb | I | 2.952687
Cs4Ca2Pt2Cl12 | Cs | Ca | Pt | Cl | 1.288322
Cs4Ca2Ru2Br12 | Cs | Ca | Ru | Br | 0.667901
Cs4Ca2Ru2Cl12 | Cs | Ca | Ru | Cl | 0.952437
Cs4Ca2Sn2Br12 | Cs | Ca | Sn | Br | 3.086331
Cs4Ca2Sn2Cl12 | Cs | Ca | Sn | Cl | 3.6012
Cs4Ca2Sn2I12 | Cs | Ca | Sn | I | 2.597531
Cs4Ca2Sr2Br12 | Cs | Ca | Sr | Br | 4.399875
Cs4Ca2Sr2Cl12 | Cs | Ca | Sr | Cl | 5.252909
Cs4Ca2Sr2I12 | Cs | Ca | Sr | I | 3.759088
Cs4Ca2Zn2Br12 | Cs | Ca | Zn | Br | 2.587727
Cs4Ca2Zn2Cl12 | Cs | Ca | Zn | Cl | 3.928986
Cs4Ca2Zn2I12 | Cs | Ca | Zn | I | 1.309455
Cs4Cd2Ba2Br12 | Cs | Cd | Ba | Br | 3.384686
Cs4Cd2Ba2Cl12 | Cs | Cd | Ba | Cl | 4.336226
Cs4Cd2Ba2I12 | Cs | Cd | Ba | I | 2.314439
Cs4Cd2Hf2Br12 | Cs | Cd | Hf | Br | 0.819793
Cs4Cd2Hf2Cl12 | Cs | Cd | Hf | Cl | 1.159404
Cs4Cd2Hf2I12 | Cs | Cd | Hf | I | 0.369946
Cs4Cd2Pb2Br12 | Cs | Cd | Pb | Br | 1.772262
Cs4Cd2Pb2Cl12 | Cs | Cd | Pb | Cl | 2.45863
Cs4Cd2Pb2I12 | Cs | Cd | Pb | I | 1.103749
Cs4Cd2Pt2Cl12 | Cs | Cd | Pt | Cl | 1.160944
Cs4Cd2Sn2Br12 | Cs | Cd | Sn | Br | 1.129725
Cs4Cd2Sn2Cl12 | Cs | Cd | Sn | Cl | 1.730037
Cs4Cd2Sn2I12 | Cs | Cd | Sn | I | 0.56123
Cs4Co2Ga2Br12 | Cs | Co | Ga | Br | 0.521112
Cs4Co2Ga2Cl12 | Cs | Co | Ga | Cl | 0.593943
Cs4Co2Ga2I12 | Cs | Co | Ga | I | 0.500539
Cs4Co2Tl2Br12 | Cs | Co | Tl | Br | 0.706823
Cs4Co2Tl2Cl12 | Cs | Co | Tl | Cl | 0.860913
Cs4Co2Tl2I12 | Cs | Co | Tl | I | 0.65346
Cs4Cu2As2Cl12 | Cs | Cu | As | Cl | 0.54283
Cs4Cu2Bi2Br12 | Cs | Cu | Bi | Br | 0.625517
Cs4Cu2Bi2Cl12 | Cs | Cu | Bi | Cl | 0.923001
Cs4Cu2Sb2Cl12 | Cs | Cu | Sb | Cl | 0.656349
Cs4Cu2Y2Br12 | Cs | Cu | Y | Br | 2.144473
Cs4Cu2Y2Cl12 | Cs | Cu | Y | Cl | 2.465706
Cs4Cu2Y2I12 | Cs | Cu | Y | I | 1.756031
Cs4Fe2Ba2Br12 | Cs | Fe | Ba | Br | 0.58237
Cs4Fe2Ba2Cl12 | Cs | Fe | Ba | Cl | 0.76758
Cs4Fe2Sr2Cl12 | Cs | Fe | Sr | Cl | 0.622605
Cs4Ga2Ag2Cl12 | Cs | Ga | Ag | Cl | 0.989034
Cs4Ga2As2Cl12 | Cs | Ga | As | Cl | 0.610939
Cs4Ga2Bi2Br12 | Cs | Ga | Bi | Br | 0.635456
Cs4Ga2Bi2Cl12 | Cs | Ga | Bi | Cl | 1.171941
Cs4Ga2Bi2I12 | Cs | Ga | Bi | I | 0.5637
Cs4Ga2In2Br12 | Cs | Ga | In | Br | 0.726245
Cs4Ga2In2Cl12 | Cs | Ga | In | Cl | 1.510572
Cs4Ga2Ir2Br12 | Cs | Ga | Ir | Br | 1.077225
Cs4Ga2Ir2Cl12 | Cs | Ga | Ir | Cl | 1.360193
Cs4Ga2Ir2I12 | Cs | Ga | Ir | I | 0.948627
Cs4Ga2Rh2Br12 | Cs | Ga | Rh | Br | 0.669827
Cs4Ga2Rh2Cl12 | Cs | Ga | Rh | Cl | 0.985989
Cs4Ga2Rh2I12 | Cs | Ga | Rh | I | 0.734623
Cs4Ga2Sb2Cl12 | Cs | Ga | Sb | Cl | 0.686723
Cs4Ga2Tl2Br12 | Cs | Ga | Tl | Br | 1.376078
Cs4Ga2Tl2Cl12 | Cs | Ga | Tl | Cl | 2.360962
Cs4Ga2Y2Br12 | Cs | Ga | Y | Br | 2.944685
Cs4Ga2Y2Cl12 | Cs | Ga | Y | Cl | 3.457156
Cs4Ga2Y2I12 | Cs | Ga | Y | I | 2.524343
Cs4Ge2Ba2Br12 | Cs | Ge | Ba | Br | 3.172842
Cs4Ge2Ba2Cl12 | Cs | Ge | Ba | Cl | 3.653177
Cs4Ge2Ba2I12 | Cs | Ge | Ba | I | 2.755305
Cs4Ge2Cd2Br12 | Cs | Ge | Cd | Br | 1.190069
Cs4Ge2Cd2Cl12 | Cs | Ge | Cd | Cl | 1.779188
Cs4Ge2Cd2I12 | Cs | Ge | Cd | I | 0.632985
Cs4Ge2Hg2Cl12 | Cs | Ge | Hg | Cl | 0.560086
Cs4Ge2Pb2Br12 | Cs | Ge | Pb | Br | 1.103297
Cs4Ge2Pb2Cl12 | Cs | Ge | Pb | Cl | 1.49677
Cs4Ge2Pb2I12 | Cs | Ge | Pb | I | 0.992915
Cs4Ge2Sn2Br12 | Cs | Ge | Sn | Br | 0.518897
Cs4Ge2Sn2Cl12 | Cs | Ge | Sn | Cl | 0.897061
Cs4Ge2Sn2I12 | Cs | Ge | Sn | I | 0.474112
Cs4Ge2Sr2Br12 | Cs | Ge | Sr | Br | 3.195046
Cs4Ge2Sr2Cl12 | Cs | Ge | Sr | Cl | 3.725273
Cs4Ge2Sr2I12 | Cs | Ge | Sr | I | 2.696568
Cs4Hf2Hg2Br12 | Cs | Hf | Hg | Br | 1.791244
Cs4Hf2Hg2Cl12 | Cs | Hf | Hg | Cl | 2.27786
Cs4Hf2Hg2I12 | Cs | Hf | Hg | I | 1.320928
Cs4Hg2Pb2Br12 | Cs | Hg | Pb | Br | 0.697697
Cs4Hg2Pb2Cl12 | Cs | Hg | Pb | Cl | 1.226733
Cs4In2Bi2Br12 | Cs | In | Bi | Br | 0.432625
Cs4In2Bi2Cl12 | Cs | In | Bi | Cl | 0.953544
Cs4In2Ir2Br12 | Cs | In | Ir | Br | 1.097965
Cs4In2Ir2Cl12 | Cs | In | Ir | Cl | 1.454133
Cs4In2Ir2I12 | Cs | In | Ir | I | 0.948644
Cs4In2Sb2Cl12 | Cs | In | Sb | Cl | 0.520287
Cs4In2Tl2Br12 | Cs | In | Tl | Br | 1.481819
Cs4In2Tl2Cl12 | Cs | In | Tl | Cl | 2.330854
Cs4In2Tl2I12 | Cs | In | Tl | I | 0.728783
Cs4Ir2Tl2Br12 | Cs | Ir | Tl | Br | 1.277158
Cs4Ir2Tl2Cl12 | Cs | Ir | Tl | Cl | 1.554218
Cs4Ir2Tl2I12 | Cs | Ir | Tl | I | 1.147697
Cs4Mg2Ba2Br12 | Cs | Mg | Ba | Br | 4.181654
Cs4Mg2Ba2Cl12 | Cs | Mg | Ba | Cl | 5.092159
Cs4Mg2Ba2I12 | Cs | Mg | Ba | I | 3.289571
Cs4Mg2Ca2Br12 | Cs | Mg | Ca | Br | 4.040039
Cs4Mg2Ca2Cl12 | Cs | Mg | Ca | Cl | 5.281178
Cs4Mg2Ca2I12 | Cs | Mg | Ca | I | 2.65333
Cs4Mg2Cd2Br12 | Cs | Mg | Cd | Br | 1.517319
Cs4Mg2Cd2Cl12 | Cs | Mg | Cd | Cl | 2.757184
Cs4Mg2Ge2Br12 | Cs | Mg | Ge | Br | 2.33961
Cs4Mg2Ge2Cl12 | Cs | Mg | Ge | Cl | 3.098143
Cs4Mg2Ge2I12 | Cs | Mg | Ge | I | 1.496698
Cs4Mg2Hg2Cl12 | Cs | Mg | Hg | Cl | 1.631823
Cs4Mg2Pb2Br12 | Cs | Mg | Pb | Br | 2.962519
Cs4Mg2Pb2Cl12 | Cs | Mg | Pb | Cl | 3.779056
Cs4Mg2Pb2I12 | Cs | Mg | Pb | I | 1.964527
Cs4Mg2Pt2Cl12 | Cs | Mg | Pt | Cl | 1.317652
Cs4Mg2Si2Br12 | Cs | Mg | Si | Br | 1.79446
Cs4Mg2Si2Cl12 | Cs | Mg | Si | Cl | 2.459846
Cs4Mg2Si2I12 | Cs | Mg | Si | I | 1.163708
Cs4Mg2Sn2Br12 | Cs | Mg | Sn | Br | 2.304881
Cs4Mg2Sn2Cl12 | Cs | Mg | Sn | Cl | 3.038506
Cs4Mg2Sn2I12 | Cs | Mg | Sn | I | 1.561944
Cs4Mg2Sr2Br12 | Cs | Mg | Sr | Br | 4.114328
Cs4Mg2Sr2Cl12 | Cs | Mg | Sr | Cl | 5.215115
Cs4Mg2Sr2I12 | Cs | Mg | Sr | I | 2.920109
Cs4Mg2Zn2Br12 | Cs | Mg | Zn | Br | 1.225266
Cs4Mg2Zn2Cl12 | Cs | Mg | Zn | Cl | 2.570597
Cs4Os2Pb2Cl12 | Cs | Os | Pb | Cl | 0.514075
Cs4P2Ag2Br12 | Cs | P | Ag | Br | 0.472631
Cs4P2Ag2Cl12 | Cs | P | Ag | Cl | 0.909918
Cs4P2Ga2Cl12 | Cs | P | Ga | Cl | 0.390735
Cs4P2Sc2Cl12 | Cs | P | Sc | Cl | 0.523677
Cs4P2Tl2Br12 | Cs | P | Tl | Br | 0.777303
Cs4P2Tl2Cl12 | Cs | P | Tl | Cl | 1.127775
Cs4P2Tl2I12 | Cs | P | Tl | I | 0.633672
Cs4Pd2Hf2Br12 | Cs | Pd | Hf | Br | 0.762348
Cs4Pd2Hf2Cl12 | Cs | Pd | Hf | Cl | 0.837889
Cs4Pd2Hf2I12 | Cs | Pd | Hf | I | 0.66287
Cs4Pt2Hg2Cl12 | Cs | Pt | Hg | Cl | 0.249818
Cs4Rh2In2Br12 | Cs | Rh | In | Br | 0.348905
Cs4Rh2In2Cl12 | Cs | Rh | In | Cl | 0.624286
Cs4Rh2In2I12 | Cs | Rh | In | I | 0.38937
Cs4Rh2Tl2Br12 | Cs | Rh | Tl | Br | 1.152501
Cs4Rh2Tl2Cl12 | Cs | Rh | Tl | Cl | 1.387096
Cs4Rh2Tl2I12 | Cs | Rh | Tl | I | 1.053825
Cs4Ru2Ba2Br12 | Cs | Ru | Ba | Br | 1.041725
Cs4Ru2Ba2Cl12 | Cs | Ru | Ba | Cl | 1.2733
Cs4Ru2Ba2I12 | Cs | Ru | Ba | I | 0.870768
Cs4Ru2Pb2Cl12 | Cs | Ru | Pb | Cl | 0.543159
Cs4Sb2Tl2Br12 | Cs | Sb | Tl | Br | 0.905224
Cs4Sb2Tl2Cl12 | Cs | Sb | Tl | Cl | 1.41519
Cs4Sb2Tl2I12 | Cs | Sb | Tl | I | 0.739684
Cs4Sc2Ag2Br12 | Cs | Sc | Ag | Br | 2.72144
Cs4Sc2Ag2Cl12 | Cs | Sc | Ag | Cl | 3.239524
Cs4Sc2Ag2I12 | Cs | Sc | Ag | I | 2.040435
Cs4Sc2Au2Br12 | Cs | Sc | Au | Br | 1.559538
Cs4Sc2Au2Cl12 | Cs | Sc | Au | Cl | 1.870166
Cs4Sc2Au2I12 | Cs | Sc | Au | I | 1.059449
Cs4Sc2Cu2Br12 | Cs | Sc | Cu | Br | 1.687355
Cs4Sc2Cu2Cl12 | Cs | Sc | Cu | Cl | 1.833585
Cs4Sc2Cu2I12 | Cs | Sc | Cu | I | 1.464804
Cs4Sc2Ga2Br12 | Cs | Sc | Ga | Br | 2.290725
Cs4Sc2Ga2Cl12 | Cs | Sc | Ga | Cl | 2.752467
Cs4Sc2Ga2I12 | Cs | Sc | Ga | I | 1.937104
Cs4Sc2In2Br12 | Cs | Sc | In | Br | 1.992305
Cs4Sc2In2Cl12 | Cs | Sc | In | Cl | 2.422699
Cs4Sc2In2I12 | Cs | Sc | In | I | 1.66167
Cs4Sc2Tl2Br12 | Cs | Sc | Tl | Br | 2.755112
Cs4Sc2Tl2Cl12 | Cs | Sc | Tl | Cl | 3.299663
Cs4Sc2Tl2I12 | Cs | Sc | Tl | I | 2.303389
Cs4Si2Ba2Br12 | Cs | Si | Ba | Br | 2.641094
Cs4Si2Ba2Cl12 | Cs | Si | Ba | Cl | 2.994444
Cs4Si2Ba2I12 | Cs | Si | Ba | I | 2.318357
Cs4Si2Ca2Br12 | Cs | Si | Ca | Br | 2.69508
Cs4Si2Ca2Cl12 | Cs | Si | Ca | Cl | 3.149959
Cs4Si2Ca2I12 | Cs | Si | Ca | I | 2.261225
Cs4Si2Cd2Br12 | Cs | Si | Cd | Br | 0.604556
Cs4Si2Cd2Cl12 | Cs | Si | Cd | Cl | 1.071486
Cs4Si2Ge2Br12 | Cs | Si | Ge | Br | 0.920819
Cs4Si2Ge2Cl12 | Cs | Si | Ge | Cl | 1.673746
Cs4Si2Hg2Br12 | Cs | Si | Hg | Br | 0.78453
Cs4Si2Hg2Cl12 | Cs | Si | Hg | Cl | 2.072544
Cs4Si2Pb2Br12 | Cs | Si | Pb | Br | 0.605421
Cs4Si2Pb2Cl12 | Cs | Si | Pb | Cl | 0.837276
Cs4Si2Pb2I12 | Cs | Si | Pb | I | 0.551297
Cs4Si2Sn2Cl12 | Cs | Si | Sn | Cl | 0.32663
Cs4Si2Sr2Br12 | Cs | Si | Sr | Br | 2.658357
Cs4Si2Sr2Cl12 | Cs | Si | Sr | Cl | 3.087148
Cs4Si2Sr2I12 | Cs | Si | Sr | I | 2.261611
Cs4Si2Zn2Br12 | Cs | Si | Zn | Br | 0.566202
Cs4Si2Zn2Cl12 | Cs | Si | Zn | Cl | 1.134951
Cs4Sn2Ba2Br12 | Cs | Sn | Ba | Br | 2.977233
Cs4Sn2Ba2Cl12 | Cs | Sn | Ba | Cl | 3.429203
Cs4Sn2Ba2I12 | Cs | Sn | Ba | I | 2.612835
Cs4Sn2Pb2Br12 | Cs | Sn | Pb | Br | 0.972438
Cs4Sn2Pb2Cl12 | Cs | Sn | Pb | Cl | 1.399632
Cs4Sn2Pb2I12 | Cs | Sn | Pb | I | 0.847349
Cs4Sr2Ba2Br12 | Cs | Sr | Ba | Br | 4.204065
Cs4Sr2Ba2Cl12 | Cs | Sr | Ba | Cl | 4.929913
Cs4Sr2Ba2I12 | Cs | Sr | Ba | I | 3.630489
Cs4Sr2Cd2Br12 | Cs | Sr | Cd | Br | 3.062432
Cs4Sr2Cd2Cl12 | Cs | Sr | Cd | Cl | 4.17397
Cs4Sr2Cd2I12 | Cs | Sr | Cd | I | 1.918492
Cs4Sr2Hg2Br12 | Cs | Sr | Hg | Br | 1.997393
Cs4Sr2Hg2Cl12 | Cs | Sr | Hg | Cl | 2.75994
Cs4Sr2Hg2I12 | Cs | Sr | Hg | I | 1.05118
Cs4Sr2Os2Br12 | Cs | Sr | Os | Br | 0.94416
Cs4Sr2Os2Cl12 | Cs | Sr | Os | Cl | 1.298393
Cs4Sr2Os2I12 | Cs | Sr | Os | I | 0.738288
Cs4Sr2Pb2Br12 | Cs | Sr | Pb | Br | 3.706549
Cs4Sr2Pb2Cl12 | Cs | Sr | Pb | Cl | 4.275856
Cs4Sr2Pb2I12 | Cs | Sr | Pb | I | 3.146007
Cs4Sr2Pt2Cl12 | Cs | Sr | Pt | Cl | 1.21662
Cs4Sr2Ru2Br12 | Cs | Sr | Ru | Br | 0.800306
Cs4Sr2Ru2Cl12 | Cs | Sr | Ru | Cl | 1.085474
Cs4Sr2Ru2I12 | Cs | Sr | Ru | I | 0.630273
Cs4Sr2Sn2Br12 | Cs | Sr | Sn | Br | 3.039934
Cs4Sr2Sn2Cl12 | Cs | Sr | Sn | Cl | 3.529737
Cs4Sr2Sn2I12 | Cs | Sr | Sn | I | 2.591978
Cs4Ti2Hg2Cl12 | Cs | Ti | Hg | Cl | 0.440574
Cs4Tl2Bi2Br12 | Cs | Tl | Bi | Br | 1.412008
Cs4Tl2Bi2Cl12 | Cs | Tl | Bi | Cl | 1.947616
Cs4Tl2Bi2I12 | Cs | Tl | Bi | I | 1.19652
Cs4Y2Ag2Br12 | Cs | Y | Ag | Br | 3.215399
Cs4Y2Ag2Cl12 | Cs | Y | Ag | Cl | 3.758064
Cs4Y2Ag2I12 | Cs | Y | Ag | I | 2.512309
Cs4Y2Au2Br12 | Cs | Y | Au | Br | 1.70308
Cs4Y2Au2Cl12 | Cs | Y | Au | Cl | 2.114347
Cs4Y2Au2I12 | Cs | Y | Au | I | 1.176587
Cs4Y2In2Br12 | Cs | Y | In | Br | 2.621253
Cs4Y2In2Cl12 | Cs | Y | In | Cl | 3.074652
Cs4Y2In2I12 | Cs | Y | In | I | 2.2527
Cs4Y2Re2Br12 | Cs | Y | Re | Br | 0.5343
Cs4Y2Re2Cl12 | Cs | Y | Re | Cl | 0.766787
Cs4Y2Tc2Br12 | Cs | Y | Tc | Br | 0.491849
Cs4Y2Tc2Cl12 | Cs | Y | Tc | Cl | 0.677156
Cs4Y2Tl2Br12 | Cs | Y | Tl | Br | 3.452942
Cs4Y2Tl2Cl12 | Cs | Y | Tl | Cl | 4.044478
Cs4Y2Tl2I12 | Cs | Y | Tl | I | 2.933384
Cs4Zn2Ba2Br12 | Cs | Zn | Ba | Br | 3.24492
Cs4Zn2Ba2Cl12 | Cs | Zn | Ba | Cl | 4.483165
Cs4Zn2Ba2I12 | Cs | Zn | Ba | I | 2.005607
Cs4Zn2Cd2Cl12 | Cs | Zn | Cd | Cl | 1.661122
Cs4Zn2Ge2Br12 | Cs | Zn | Ge | Br | 1.134364
Cs4Zn2Ge2Cl12 | Cs | Zn | Ge | Cl | 1.807094
Cs4Zn2Ge2I12 | Cs | Zn | Ge | I | 0.491754
Cs4Zn2Hf2Br12 | Cs | Zn | Hf | Br | 1.017944
Cs4Zn2Hf2Cl12 | Cs | Zn | Hf | Cl | 1.361809
Cs4Zn2Hf2I12 | Cs | Zn | Hf | I | 0.512794
Cs4Zn2Pb2Br12 | Cs | Zn | Pb | Br | 1.702139
Cs4Zn2Pb2Cl12 | Cs | Zn | Pb | Cl | 2.477975
Cs4Zn2Pb2I12 | Cs | Zn | Pb | I | 0.94997
Cs4Zn2Pt2Br12 | Cs | Zn | Pt | Br | 1.262289
Cs4Zn2Pt2Cl12 | Cs | Zn | Pt | Cl | 1.474434
Cs4Zn2Sn2Br12 | Cs | Zn | Sn | Br | 1.081615
Cs4Zn2Sn2Cl12 | Cs | Zn | Sn | Cl | 1.772863
Cs4Zn2Sr2Br12 | Cs | Zn | Sr | Br | 2.854413
Cs4Zn2Sr2Cl12 | Cs | Zn | Sr | Cl | 4.174126
Cs4Zn2Sr2I12 | Cs | Zn | Sr | I | 1.590148
Cs4Zn2Zr2Br12 | Cs | Zn | Zr | Br | 0.414204
Cs4Zn2Zr2Cl12 | Cs | Zn | Zr | Cl | 0.696073
Cs4Zr2Cd2Cl12 | Cs | Zr | Cd | Cl | 0.50995
Cs4Zr2Hg2Br12 | Cs | Zr | Hg | Br | 1.211473
Cs4Zr2Hg2Cl12 | Cs | Zr | Hg | Cl | 1.633874
Cs4Zr2Hg2I12 | Cs | Zr | Hg | I | 0.858123
Cs4Zr2Pd2Br12 | Cs | Zr | Pd | Br | 0.449998
Cs4Zr2Pd2Cl12 | Cs | Zr | Pd | Cl | 0.492442
Cs4Zr2Pd2I12 | Cs | Zr | Pd | I | 0.383336
K2AgAlBr6 | K | Ag | Al | Br | 1.0488
K2AgAlCl6 | K | Ag | Al | Cl | 2.1587
K2AgAlI6 | K | Ag | Al | I | 1.0595
K2AgAsBr6 | K | Ag | As | Br | 0.7009
K2AgAsCl6 | K | Ag | As | Cl | 1.1805
K2AgAsI6 | K | Ag | As | I | 0.204
K2AgBiBr6 | K | Ag | Bi | Br | 1.1002
K2AgBiCl6 | K | Ag | Bi | Cl | 1.5173
K2AgBiI6 | K | Ag | Bi | I | 0.6179
K2AgGaBr6 | K | Ag | Ga | Br | 0.8539
K2AgGaCl6 | K | Ag | Ga | Cl | 0.8293
K2AgGaI6 | K | Ag | Ga | I | 0.5749
K2AgInBr6 | K | Ag | In | Br | 0.131
K2AgInCl6 | K | Ag | In | Cl | 0.9338
K2AgInI6 | K | Ag | In | I | 0.6171
K2AgSbBr6 | K | Ag | Sb | Br | 0.7905
K2AgSbCl6 | K | Ag | Sb | Cl | 1.277
K2AgSbI6 | K | Ag | Sb | I | 0.2952
K2AuAlBr6 | K | Au | Al | Br | 2.1912
K2AuAlCl6 | K | Au | Al | Cl | 0.3487
K2AuAlI6 | K | Au | Al | I | 1.7916
K2AuAsBr6 | K | Au | As | Br | 1.9325
K2AuAsCl6 | K | Au | As | Cl | 2.0922
K2AuAsI6 | K | Au | As | I | 1.5857
K2AuBiBr6 | K | Au | Bi | Br | 0.0912
K2AuBiCl6 | K | Au | Bi | Cl | 0.3961
K2AuBiI6 | K | Au | Bi | I | 0.0997
K2AuGaBr6 | K | Au | Ga | Br | 1.4898
K2AuGaCl6 | K | Au | Ga | Cl | 2.0261
K2AuGaI6 | K | Au | Ga | I | 0.707
K2AuInBr6 | K | Au | In | Br | 1.3315
K2AuInCl6 | K | Au | In | Cl | 1.8298
K2AuInI6 | K | Au | In | I | 0.8704
K2AuSbBr6 | K | Au | Sb | Br | 1.8013
K2AuSbCl6 | K | Au | Sb | Cl | 0.105
K2AuSbI6 | K | Au | Sb | I | 1.6469
K2CuAlBr6 | K | Cu | Al | Br | 1.3813
K2CuAlCl6 | K | Cu | Al | Cl | 0.6905
K2CuAlI6 | K | Cu | Al | I | 1.3283
K2CuAsBr6 | K | Cu | As | Br | 0.1748
K2CuAsCl6 | K | Cu | As | Cl | 0.5018
K2CuAsI6 | K | Cu | As | I | 0.4083
K2CuBiBr6 | K | Cu | Bi | Br | 0.5536
K2CuBiCl6 | K | Cu | Bi | Cl | 0.7442
K2CuBiI6 | K | Cu | Bi | I | 0.2537
K2CuGaBr6 | K | Cu | Ga | Br | 0.8095
K2CuGaCl6 | K | Cu | Ga | Cl | 0.8205
K2CuGaI6 | K | Cu | Ga | I | 0.4593
K2CuInBr6 | K | Cu | In | Br | 0.4747
K2CuInCl6 | K | Cu | In | Cl | 0.3592
K2CuInI6 | K | Cu | In | I | 0.5467
K2CuSbBr6 | K | Cu | Sb | Br | 0.2896
K2CuSbCl6 | K | Cu | Sb | Cl | 0.6278
K2CuSbI6 | K | Cu | Sb | I | 0.4952
K2InAlBr6 | K | In | Al | Br | 1.8402
K2InAlCl6 | K | In | Al | Cl | 2.7501
K2InAlI6 | K | In | Al | I | 0.8048
K2InAsBr6 | K | In | As | Br | 0.1191
K2InAsCl6 | K | In | As | Cl | 0.3006
K2InAsI6 | K | In | As | I | 0.15
K2InBiBr6 | K | In | Bi | Br | 0.1729
K2InBiCl6 | K | In | Bi | Cl | 0.2369
K2InBiI6 | K | In | Bi | I | 0.3548
K2InGaBr6 | K | In | Ga | Br | 0.793
K2InGaCl6 | K | In | Ga | Cl | 1.5348
K2InGaI6 | K | In | Ga | I | 0.1346
K2InInBr6 | K | In | In | Br | 0.6186
K2InInCl6 | K | In | In | Cl | 1.3588
K2InInI6 | K | In | In | I | 0.6951
K2InSbBr6 | K | In | Sb | Br | 0.0877
K2InSbCl6 | K | In | Sb | Cl | 0.3352
K2InSbI6 | K | In | Sb | I | 0.2273
K2TlAlBr6 | K | Tl | Al | Br | 2.5609
K2TlAlCl6 | K | Tl | Al | Cl | 3.5545
K2TlAlI6 | K | Tl | Al | I | 1.3485
K2TlAsBr6 | K | Tl | As | Br | 0.6552
K2TlAsCl6 | K | Tl | As | Cl | 1.0733
K2TlAsI6 | K | Tl | As | I | 0.3625
K2TlBiBr6 | K | Tl | Bi | Br | 0.5501
K2TlBiCl6 | K | Tl | Bi | Cl | 0.9927
K2TlBiI6 | K | Tl | Bi | I | 0.2017
K2TlGaBr6 | K | Tl | Ga | Br | 1.334
K2TlGaCl6 | K | Tl | Ga | Cl | 2.2592
K2TlGaI6 | K | Tl | Ga | I | 0.4112
K2TlInBr6 | K | Tl | In | Br | 1.5368
K2TlInCl6 | K | Tl | In | Cl | 2.3298
K2TlInI6 | K | Tl | In | I | 0.7302
K2TlSbBr6 | K | Tl | Sb | Br | 0.5557
K2TlSbCl6 | K | Tl | Sb | Cl | 0.9869
K2TlSbI6 | K | Tl | Sb | I | 0.26
Rb2AgAlBr6 | Rb | Ag | Al | Br | 1.045
Rb2AgAlCl6 | Rb | Ag | Al | Cl | 2.1691
Rb2AgAlI6 | Rb | Ag | Al | I | 0.8823
Rb2AgAsBr6 | Rb | Ag | As | Br | 0.7293
Rb2AgAsCl6 | Rb | Ag | As | Cl | 1.2166
Rb2AgAsI6 | Rb | Ag | As | I | 0.2286
Rb2AgBiBr6 | Rb | Ag | Bi | Br | 1.1156
Rb2AgBiCl6 | Rb | Ag | Bi | Cl | 1.5347
Rb2AgBiI6 | Rb | Ag | Bi | I | 0.6313
Rb2AgGaBr6 | Rb | Ag | Ga | Br | 0.5988
Rb2AgGaCl6 | Rb | Ag | Ga | Cl | 0.8637
Rb2AgGaI6 | Rb | Ag | Ga | I | 0.5923
Rb2AgInBr6 | Rb | Ag | In | Br | 0.1505
Rb2AgInCl6 | Rb | Ag | In | Cl | 0.9585
Rb2AgInI6 | Rb | Ag | In | I | 0.5097
Rb2AgSbBr6 | Rb | Ag | Sb | Br | 0.8142
Rb2AgSbCl6 | Rb | Ag | Sb | Cl | 1.303
Rb2AgSbI6 | Rb | Ag | Sb | I | 0.3161
Rb2AuAlBr6 | Rb | Au | Al | Br | 2.9416
Rb2AuAlCl6 | Rb | Au | Al | Cl | 0.3514
Rb2AuAlI6 | Rb | Au | Al | I | 1.7762
Rb2AuAsCl6 | Rb | Au | As | Cl | 0.0121
Rb2AuBiBr6 | Rb | Au | Bi | Br | 0.105
Rb2AuBiCl6 | Rb | Au | Bi | Cl | 0.4081
Rb2AuBiI6 | Rb | Au | Bi | I | 1.6172
Rb2AuGaBr6 | Rb | Au | Ga | Br | 1.515
Rb2AuGaCl6 | Rb | Au | Ga | Cl | 2.0708
Rb2AuGaI6 | Rb | Au | Ga | I | 0.7292
Rb2AuInBr6 | Rb | Au | In | Br | 1.314
Rb2AuInCl6 | Rb | Au | In | Cl | 1.7497
Rb2AuInI6 | Rb | Au | In | I | 0.8177
Rb2AuSbBr6 | Rb | Au | Sb | Br | 1.8822
Rb2AuSbCl6 | Rb | Au | Sb | Cl | 0.1257
Rb2AuSbI6 | Rb | Au | Sb | I | 1.6525
Rb2CuAlBr6 | Rb | Cu | Al | Br | 1.2881
Rb2CuAlCl6 | Rb | Cu | Al | Cl | 0.6565
Rb2CuAlI6 | Rb | Cu | Al | I | 1.3409
Rb2CuAsBr6 | Rb | Cu | As | Br | 0.195
Rb2CuAsCl6 | Rb | Cu | As | Cl | 0.5129
Rb2CuAsI6 | Rb | Cu | As | I | 0.3489
Rb2CuBiBr6 | Rb | Cu | Bi | Br | 0.5582
Rb2CuBiCl6 | Rb | Cu | Bi | Cl | 0.7525
Rb2CuBiI6 | Rb | Cu | Bi | I | 0.2673
Rb2CuGaBr6 | Rb | Cu | Ga | Br | 0.7361
Rb2CuGaCl6 | Rb | Cu | Ga | Cl | 0.7079
Rb2CuGaI6 | Rb | Cu | Ga | I | 0.4852
Rb2CuInBr6 | Rb | Cu | In | Br | 0.4627
Rb2CuInCl6 | Rb | Cu | In | Cl | 0.1536
Rb2CuInI6 | Rb | Cu | In | I | 0.5673
Rb2CuSbBr6 | Rb | Cu | Sb | Br | 0.3028
Rb2CuSbCl6 | Rb | Cu | Sb | Cl | 0.6353
Rb2CuSbI6 | Rb | Cu | Sb | I | 0.4434
Rb2InAlBr6 | Rb | In | Al | Br | 1.8871
Rb2InAlCl6 | Rb | In | Al | Cl | 2.8237
Rb2InAlI6 | Rb | In | Al | I | 0.8605
Rb2InAsBr6 | Rb | In | As | Br | 0.0308
Rb2InAsCl6 | Rb | In | As | Cl | 0.4084
Rb2InAsI6 | Rb | In | As | I | 0.1418
Rb2InBiBr6 | Rb | In | Bi | Br | 0.1087
Rb2InBiCl6 | Rb | In | Bi | Cl | 0.3094
Rb2InBiI6 | Rb | In | Bi | I | 0.3498
Rb2InGaBr6 | Rb | In | Ga | Br | 0.8699
Rb2InGaCl6 | Rb | In | Ga | Cl | 1.6341
Rb2InGaI6 | Rb | In | Ga | I | 0.1844
Rb2InInBr6 | Rb | In | In | Br | 0.6885
Rb2InInCl6 | Rb | In | In | Cl | 1.4427
Rb2InInI6 | Rb | In | In | I | 0.5564
Rb2InSbBr6 | Rb | In | Sb | Br | 0.0204
Rb2InSbCl6 | Rb | In | Sb | Cl | 0.4219
Rb2InSbI6 | Rb | In | Sb | I | 0.2129
Rb2TlAlBr6 | Rb | Tl | Al | Br | 2.5847
Rb2TlAlCl6 | Rb | Tl | Al | Cl | 3.6123
Rb2TlAlI6 | Rb | Tl | Al | I | 1.3442
Rb2TlAsBr6 | Rb | Tl | As | Br | 0.7202
Rb2TlAsCl6 | Rb | Tl | As | Cl | 1.1449
Rb2TlAsI6 | Rb | Tl | As | I | 0.4124
Rb2TlBiBr6 | Rb | Tl | Bi | Br | 0.59
Rb2TlBiCl6 | Rb | Tl | Bi | Cl | 1.0286
Rb2TlBiI6 | Rb | Tl | Bi | I | 0.2375
Rb2TlGaBr6 | Rb | Tl | Ga | Br | 1.3803
Rb2TlGaCl6 | Rb | Tl | Ga | Cl | 2.3181
Rb2TlGaI6 | Rb | Tl | Ga | I | 0.449
Rb2TlInBr6 | Rb | Tl | In | Br | 1.5726
Rb2TlInCl6 | Rb | Tl | In | Cl | 2.3762
Rb2TlInI6 | Rb | Tl | In | I | 0.7552
Rb2TlSbBr6 | Rb | Tl | Sb | Br | 0.6199
Rb2TlSbCl6 | Rb | Tl | Sb | Cl | 1.0419
Rb2TlSbI6 | Rb | Tl | Sb | I | 0.3028